## original data
GRADATION | AGGREGATE SOURCE | BINDER TYPE | DESIGN AGGREGATE GRADATION | COMPACTION | PERMANENT STRAIN (%) | CTINDEX | Gmb | AV | VMA | VFB
19 | 17 | 822 | 5.58 | 35 | 2.362 | 47.675 | 2.353 | 7.243 | 18.011 | 59.787
19 | 17 | 822 | 5.58 | 50 | 1.976 | 50.025 | 2.375 | 5.982 | 16.897 | 64.597
19 | 17 | 822 | 5.58 | 75 | 1.644 | 41.935 | 2.425 | 4.003 | 15.148 | 73.576
19 | 17 | 822 | 5.58 | 90 | 1.161 | 34.315 | 2.439 | 3.449 | 14.658 | 76.475
19 | 17 | 822 | 5.58 | 110 | 0.958 | 37.28 | 2.442 | 3.262 | 14.493 | 77.492
19 | 17 | 822 | 6.16 | 35 | 2.867 | 56.255 | 2.342 | 6.85 | 18.056 | 62.059
19 | 17 | 822 | 6.16 | 50 | 2.256 | 49.82 | 2.387 | 5.057 | 16.478 | 69.311
19 | 17 | 822 | 6.16 | 75 | 1.88 | 51.775 | 2.416 | 3.884 | 15.446 | 74.853
19 | 17 | 822 | 6.16 | 90 | 1.67 | 44.42 | 2.421 | 3.701 | 15.285 | 75.786
19 | 17 | 822 | 6.16 | 110 | 1.371 | 33.23 | 2.454 | 2.399 | 14.14 | 83.044
19 | 17 | 822 | 5.05 | 35 | 2.04 | 37.385 | 2.381 | 6.782 | 16.691 | 59.366
19 | 17 | 822 | 5.05 | 50 | 1.52 | 32.345 | 2.409 | 5.716 | 15.738 | 63.682
19 | 17 | 822 | 5.05 | 75 | 1.291 | 21.235 | 2.452 | 3.977 | 14.184 | 71.961
19 | 17 | 822 | 5.05 | 90 | 1.067 | 28.23 | 2.467 | 3.414 | 13.681 | 75.043
19 | 17 | 822 | 5.05 | 110 | 0.967 | 16.515 | 2.483 | 2.797 | 13.13 | 78.695
19 | 17 | 822 | 5.11 | 35 | 2.155 | 44.525 | 2.37 | 6.825 | 17.055 | 59.983
19 | 17 | 822 | 5.11 | 50 | 1.439 | 38.275 | 2.405 | 5.451 | 15.832 | 65.572
19 | 17 | 822 | 5.11 | 75 | 1.325 | 34.875 | 2.443 | 3.989 | 14.531 | 72.546
19 | 17 | 822 | 5.11 | 90 | 1.1 | 28.185 | 2.457 | 3.429 | 14.032 | 75.564
19 | 17 | 822 | 5.11 | 110 | 0.996 | 18.91 | 2.472 | 2.816 | 13.486 | 79.123
19 | 17 | 822 | 6.23 | 35 | 3.344 | 72.345 | 2.336 | 6.854 | 18.255 | 62.452
19 | 17 | 822 | 6.23 | 50 | 2.526 | 62.05 | 2.369 | 5.554 | 17.113 | 67.548
19 | 17 | 822 | 6.23 | 75 | 1.837 | 57.225 | 2.409 | 3.944 | 15.7 | 74.881
19 | 17 | 822 | 6.23 | 90 | 1.782 | 48.685 | 2.427 | 3.21 | 15.057 | 78.677
19 | 17 | 822 | 6.23 | 110 | 1.71 | 41.195 | 2.436 | 2.886 | 14.772 | 80.47
19 | 17 | 1415 | 5.58 | 35 | 2.194 | 64.78 | 2.343 | 6.387 | 17.735 | 63.988
19 | 17 | 1415 | 5.58 | 50 | 1.81 | 54.385 | 2.376 | 5.493 | 16.949 | 67.594
19 | 17 | 1415 | 5.58 | 75 | 1.619 | 51.63 | 2.413 | 4.028 | 15.662 | 74.284
19 | 17 | 1415 | 5.58 | 90 | 0.819 | 41.58 | 2.421 | 3.706 | 15.379 | 75.922
19 | 17 | 1415 | 5.58 | 110 | 0.729 | 44.82 | 2.465 | 1.929 | 13.817 | 86.038
19 | 17 | 1415 | 6.16 | 35 | 2.777 | 82.77 | 2.33 | 6.857 | 18.539 | 63.012
19 | 17 | 1415 | 6.16 | 50 | 2.21 | 64.695 | 2.351 | 6.04 | 17.824 | 66.115
19 | 17 | 1415 | 6.16 | 75 | 1.73 | 67.925 | 2.404 | 3.911 | 15.962 | 75.502
19 | 17 | 1415 | 6.16 | 90 | 1.433 | 51.99 | 2.414 | 3.501 | 15.603 | 77.565
19 | 17 | 1415 | 6.16 | 110 | 1.173 | 33.645 | 2.43 | 2.884 | 15.064 | 80.857
19 | 17 | 1415 | 5.05 | 35 | 1.559 | 51.98 | 2.364 | 7.189 | 17.336 | 58.535
19 | 17 | 1415 | 5.05 | 50 | 1.077 | 41.85 | 2.415 | 5.239 | 15.6 | 66.42
19 | 17 | 1415 | 5.05 | 75 | 0.78 | 38.36 | 2.445 | 4.047 | 14.538 | 72.161
19 | 17 | 1415 | 5.05 | 90 | 0.739 | 29.375 | 2.449 | 3.861 | 14.373 | 73.134
19 | 17 | 1415 | 5.05 | 110 | 0.677 | 21.175 | 2.476 | 2.825 | 13.45 | 78.997
19 | 17 | 1415 | 5.11 | 35 | 2.069 | 47.985 | 2.36 | 6.826 | 17.371 | 60.711
19 | 17 | 1415 | 5.11 | 50 | 1.655 | 46.68 | 2.384 | 6.009 | 16.647 | 63.921
19 | 17 | 1415 | 5.11 | 75 | 0.961 | 42.34 | 2.433 | 4.111 | 14.964 | 72.525
19 | 17 | 1415 | 5.11 | 90 | 0.88 | 34.33 | 2.46 | 3.039 | 14.013 | 78.313
19 | 17 | 1415 | 5.11 | 110 | 0.754 | 26.305 | 2.443 | 3.648 | 14.553 | 74.936
19 | 17 | 1415 | 6.23 | 35 | 3.172 | 73.84 | 2.318 | 6.926 | 18.957 | 63.466
19 | 17 | 1415 | 6.23 | 50 | 2.496 | 81.74 | 2.362 | 5.201 | 17.455 | 70.206
19 | 17 | 1415 | 6.23 | 75 | 1.831 | 71.765 | 2.386 | 4.224 | 16.604 | 74.568
19 | 17 | 1415 | 6.23 | 90 | 1.735 | 56.72 | 2.404 | 3.501 | 15.975 | 78.091
19 | 17 | 1415 | 6.23 | 110 | 1.495 | 55.57 | 2.419 | 2.906 | 15.457 | 81.198
19 | 17 | 3322 | 5.58 | 35 | 1.994 | 101.945 | 2.352 | 6.3 | 17.894 | 64.796
19 | 17 | 3322 | 5.58 | 50 | 1.577 | 88.695 | 2.369 | 5.601 | 17.282 | 67.587
19 | 17 | 3322 | 5.58 | 75 | 1.372 | 91.085 | 2.424 | 3.44 | 15.387 | 77.646
19 | 17 | 3322 | 5.58 | 90 | 0.932 | 71.315 | 2.427 | 3.301 | 15.266 | 78.394
19 | 17 | 3322 | 5.58 | 110 | 0.738 | 68.145 | 2.438 | 2.884 | 14.9 | 80.647
19 | 17 | 3322 | 6.16 | 35 | 2.266 | 107.63 | 2.318 | 6.889 | 19.06 | 63.859
19 | 17 | 3322 | 6.16 | 50 | 1.889 | 107.445 | 2.351 | 5.6 | 17.94 | 68.783
19 | 17 | 3322 | 6.16 | 75 | 1.368 | 96.89 | 2.387 | 4.141 | 16.671 | 75.165
19 | 17 | 3322 | 6.16 | 90 | 1.276 | 87.53 | 2.402 | 3.554 | 16.161 | 78.012
19 | 17 | 3322 | 6.16 | 110 | 0.942 | 75.95 | 2.403 | 3.463 | 16.082 | 78.467
19 | 17 | 3322 | 5.05 | 35 | 1.608 | 84.32 | 2.375 | 6.227 | 17.077 | 63.561
19 | 17 | 3322 | 5.05 | 50 | 1.189 | 69.98 | 2.393 | 5.519 | 16.451 | 66.45
19 | 17 | 3322 | 5.05 | 75 | 0.831 | 64.885 | 2.432 | 3.976 | 15.087 | 73.646
19 | 17 | 3322 | 5.05 | 90 | 0.75 | 59.37 | 2.436 | 3.791 | 14.923 | 74.621
19 | 17 | 3322 | 5.05 | 110 | 0.666 | 55.08 | 2.461 | 2.857 | 14.096 | 79.739
19 | 17 | 3322 | 5.11 | 35 | 1.853 | 82.76 | 2.338 | 7.347 | 18.358 | 59.981
19 | 17 | 3322 | 5.11 | 50 | 1.213 | 78.675 | 2.398 | 4.98 | 16.273 | 69.395
19 | 17 | 3322 | 5.11 | 75 | 1.003 | 78.155 | 2.422 | 4.027 | 15.433 | 73.907
19 | 17 | 3322 | 5.11 | 90 | 0.742 | 53.93 | 2.445 | 3.148 | 14.658 | 78.526
19 | 17 | 3322 | 5.11 | 110 | 0.71 | 58.71 | 2.452 | 2.867 | 14.41 | 80.11
19 | 17 | 3322 | 6.23 | 35 | 2.523 | 127.53 | 2.304 | 6.966 | 19.582 | 64.427
19 | 17 | 3322 | 6.23 | 50 | 2.08 | 104.525 | 2.335 | 5.688 | 18.477 | 69.216
19 | 17 | 3322 | 6.23 | 75 | 1.706 | 111.55 | 2.379 | 3.928 | 16.956 | 76.831
19 | 17 | 3322 | 6.23 | 90 | 1.199 | 98.155 | 2.388 | 3.569 | 16.645 | 78.56
19 | 17 | 3322 | 6.23 | 110 | 1.08 | 81.27 | 2.417 | 2.38 | 15.618 | 84.762
19 | 24 | 822 | 5.89 | 35 | 2.6 | 34.07 | 2.253 | 6.476 | 17.548 | 63.097
19 | 24 | 822 | 5.89 | 50 | 2.302 | 41.04 | 2.273 | 5.638 | 16.81 | 66.459
19 | 24 | 822 | 5.89 | 75 | 1.946 | 24.845 | 2.309 | 4.135 | 15.485 | 73.316
19 | 24 | 822 | 5.89 | 90 | 1.886 | 23.48 | 2.323 | 3.565 | 14.982 | 76.204
19 | 24 | 822 | 5.89 | 110 | 1.131 | 20.98 | 2.34 | 2.854 | 14.355 | 80.127
19 | 24 | 822 | 6.48 | 35 | 3.54 | 45.175 | 2.233 | 6.86 | 18.481 | 62.88
19 | 24 | 822 | 6.48 | 50 | 2.656 | 33.315 | 2.261 | 5.66 | 17.431 | 67.531
19 | 24 | 822 | 6.48 | 75 | 2.379 | 29.345 | 2.297 | 4.169 | 16.126 | 74.161
19 | 24 | 822 | 6.48 | 90 | 1.401 | 26.63 | 2.312 | 3.56 | 15.593 | 77.172
19 | 24 | 822 | 6.48 | 110 | 1.862 | 28.43 | 2.328 | 2.898 | 15.013 | 80.71
19 | 24 | 822 | 5.27 | 35 | 2.255 | 31.085 | 2.269 | 6.803 | 16.535 | 58.863
19 | 24 | 822 | 5.27 | 50 | 1.451 | 24.375 | 2.303 | 5.406 | 15.285 | 64.632
19 | 24 | 822 | 5.27 | 75 | 1.355 | 19.26 | 2.337 | 4.011 | 14.035 | 71.424
19 | 24 | 822 | 5.27 | 90 | 1.179 | 16.485 | 2.35 | 3.477 | 13.557 | 74.354
19 | 24 | 822 | 5.27 | 110 | 1.069 | 13.175 | 2.359 | 3.117 | 13.234 | 76.501
19 | 24 | 822 | 5.32 | 35 | 2.64 | 25.48 | 2.252 | 6.913 | 17.662 | 60.862
19 | 24 | 822 | 5.32 | 50 | 1.529 | 27.52 | 2.284 | 5.573 | 16.477 | 66.182
19 | 24 | 822 | 5.32 | 75 | 1.218 | 29.84 | 2.339 | 3.313 | 14.478 | 77.117
19 | 24 | 822 | 5.32 | 90 | 1.315 | 18.675 | 2.333 | 3.535 | 14.674 | 75.911
19 | 24 | 822 | 5.32 | 110 | 1.153 | 15.5 | 2.361 | 2.414 | 13.683 | 82.359
19 | 24 | 822 | 6.5 | 35 | 3.967 | 41.145 | 2.224 | 6.986 | 18.99 | 63.213
19 | 24 | 822 | 6.5 | 50 | 3.052 | 39.38 | 2.256 | 5.629 | 17.808 | 68.393
19 | 24 | 822 | 6.5 | 75 | 2.493 | 35.375 | 2.295 | 4.016 | 16.404 | 75.524
19 | 24 | 822 | 6.5 | 90 | 2.188 | 31.74 | 2.304 | 3.626 | 16.064 | 77.43
19 | 24 | 822 | 6.5 | 110 | 2.052 | 18.95 | 2.321 | 2.924 | 14.873 | 84.827
19 | 24 | 1415 | 5.89 | 35 | 2.453 | 43 | 2.239 | 6.66 | 18.139 | 63.284
19 | 24 | 1415 | 5.89 | 50 | 2.204 | 28.4 | 2.263 | 5.664 | 17.266 | 67.195
19 | 24 | 1415 | 5.89 | 75 | 1.743 | 36.295 | 2.301 | 4.087 | 15.883 | 74.267
19 | 24 | 1415 | 5.89 | 90 | 1.792 | 33.6 | 2.313 | 3.564 | 15.424 | 76.892
19 | 24 | 1415 | 5.89 | 110 | 0.969 | 30.61 | 2.336 | 2.635 | 14.609 | 81.991
19 | 24 | 1415 | 6.48 | 35 | 3.332 | 51.125 | 2.221 | 6.991 | 19.005 | 63.216
19 | 24 | 1415 | 6.48 | 50 | 2.447 | 56.24 | 2.252 | 5.677 | 17.861 | 68.216
19 | 24 | 1415 | 6.48 | 75 | 1.18 | 42.74 | 2.29 | 4.112 | 16.497 | 75.078
19 | 24 | 1415 | 6.48 | 90 | 1.645 | 39.955 | 2.31 | 3.287 | 15.779 | 79.171
19 | 24 | 1415 | 6.48 | 110 | 1.39 | 24.86 | 2.303 | 3.549 | 15.01 | 83.997
19 | 24 | 1415 | 5.27 | 35 | 2.126 | 26.575 | 2.262 | 6.874 | 16.884 | 59.288
19 | 24 | 1415 | 5.27 | 50 | 1.466 | 33.88 | 2.286 | 5.867 | 15.985 | 63.296
19 | 24 | 1415 | 5.27 | 75 | 2.223 | 28.14 | 2.332 | 4.008 | 14.326 | 72.024
19 | 24 | 1415 | 5.27 | 90 | 1.076 | 25.54 | 2.345 | 3.476 | 13.851 | 74.906
19 | 24 | 1415 | 5.27 | 110 | 0.936 | 23.87 | 2.361 | 2.802 | 13.25 | 78.85
19 | 24 | 1415 | 5.32 | 35 | 2.54 | 37.575 | 2.238 | 7.487 | 18.231 | 58.931
19 | 24 | 1415 | 5.32 | 50 | 1.285 | 32.235 | 2.292 | 5.233 | 16.238 | 67.775
19 | 24 | 1415 | 5.32 | 75 | 1.345 | 19.63 | 2.321 | 4.064 | 15.205 | 73.279
19 | 24 | 1415 | 5.32 | 90 | 1.116 | 40.93 | 2.333 | 3.535 | 14.738 | 76.014
19 | 24 | 1415 | 5.32 | 110 | 0.986 | 25.34 | 2.332 | 3.579 | 14.777 | 75.789
19 | 24 | 1415 | 6.5 | 35 | 3.752 | 62.39 | 2.217 | 7.043 | 19.321 | 63.546
19 | 24 | 1415 | 6.5 | 50 | 2.863 | 48.19 | 2.25 | 5.651 | 18.112 | 68.801
19 | 24 | 1415 | 6.5 | 75 | 2.33 | 51.19 | 2.289 | 4.045 | 16.718 | 75.808
19 | 24 | 1415 | 6.5 | 90 | 2.028 | 41.39 | 2.298 | 3.656 | 16.381 | 77.68
19 | 24 | 1415 | 6.5 | 110 | 1.9 | 43.54 | 2.314 | 2.958 | 15.775 | 81.25
19 | 24 | 3322 | 5.89 | 35 | 2.344 | 45.28 | 2.223 | 7.127 | 18.796 | 62.085
19 | 24 | 3322 | 5.89 | 50 | 2.016 | 60.45 | 2.249 | 6.061 | 17.864 | 66.073
19 | 24 | 3322 | 5.89 | 75 | 1.572 | 47.89 | 2.298 | 4.028 | 16.087 | 74.959
19 | 24 | 3322 | 5.89 | 90 | 1.132 | 50.595 | 2.308 | 3.594 | 15.707 | 77.121
19 | 24 | 3322 | 5.89 | 110 | 0.871 | 29.08 | 2.324 | 2.934 | 15.13 | 80.608
19 | 24 | 3322 | 6.48 | 35 | 2.763 | 76.525 | 2.215 | 6.937 | 19.358 | 64.167
19 | 24 | 3322 | 6.48 | 50 | 1.981 | 71.875 | 2.25 | 5.461 | 18.079 | 69.816
19 | 24 | 3322 | 6.48 | 75 | 1.837 | 64.395 | 2.284 | 4.026 | 16.836 | 76.089
19 | 24 | 3322 | 6.48 | 90 | 1.44 | 61.275 | 2.294 | 3.595 | 16.462 | 78.161
19 | 24 | 3322 | 6.48 | 110 | 1.353 | 50.675 | 2.31 | 2.942 | 15.896 | 81.495
19 | 24 | 3322 | 5.27 | 35 | 2.763 | 55.985 | 2.256 | 6.94 | 17.193 | 59.635
19 | 24 | 3322 | 5.27 | 50 | 1.981 | 45.03 | 2.32 | 4.305 | 14.848 | 71.006
19 | 24 | 3322 | 5.27 | 75 | 1.837 | 40.165 | 2.322 | 4.218 | 14.77 | 71.446
19 | 24 | 3322 | 5.27 | 90 | 1.44 | 32.27 | 2.332 | 3.778 | 14.379 | 73.727
19 | 24 | 3322 | 5.27 | 110 | 1.353 | 16.565 | 2.355 | 2.841 | 13.546 | 79.024
19 | 24 | 3322 | 5.32 | 35 | 2.117 | 63.86 | 2.246 | 6.977 | 18.01 | 61.264
19 | 24 | 3322 | 5.32 | 50 | 1.222 | 54.88 | 2.276 | 5.727 | 16.909 | 66.13
19 | 24 | 3322 | 5.32 | 75 | 1.923 | 53.89 | 2.317 | 4.009 | 15.394 | 73.96
19 | 24 | 3322 | 5.32 | 90 | 0.846 | 22.55 | 2.334 | 3.303 | 14.773 | 77.641
19 | 24 | 3322 | 5.32 | 110 | 0.822 | 42.335 | 2.344 | 2.902 | 14.419 | 79.873
19 | 24 | 3322 | 6.5 | 35 | 3.011 | 95.265 | 2.208 | 7.14 | 19.752 | 63.852
19 | 24 | 3322 | 6.5 | 50 | 2.366 | 80.065 | 2.244 | 5.632 | 18.449 | 69.474
19 | 24 | 3322 | 6.5 | 75 | 1.071 | 72.88 | 2.281 | 4.074 | 17.102 | 76.18
19 | 24 | 3322 | 6.5 | 90 | 1.571 | 59.97 | 2.301 | 3.253 | 16.393 | 80.156
19 | 24 | 3322 | 6.5 | 110 | 1.645 | 66.755 | 2.298 | 3.384 | 15.519 | 85.574
26.5 | 17 | 822 | 5.37 | 35 | 2.137 | 38.79 | 2.355 | 7.241 | 17.177 | 57.844
26.5 | 17 | 822 | 5.37 | 50 | 1.944 | 37.08 | 2.391 | 5.833 | 15.92 | 63.358
26.5 | 17 | 822 | 5.37 | 75 | 1.366 | 32.35 | 2.435 | 4.105 | 14.376 | 71.452
26.5 | 17 | 822 | 5.37 | 90 | 1.106 | 24.26 | 2.454 | 3.358 | 13.709 | 75.512
26.5 | 17 | 822 | 5.37 | 110 | 1.036 | 20.01 | 2.466 | 2.884 | 13.287 | 78.305
26.5 | 17 | 822 | 5.93 | 35 | 2.842 | 45.35 | 2.363 | 6.953 | 17.053 | 59.3
26.5 | 17 | 822 | 5.93 | 50 | 1.822 | 39.79 | 2.387 | 6.03 | 16.231 | 62.899
26.5 | 17 | 822 | 5.93 | 75 | 1.399 | 37.46 | 2.435 | 4.129 | 14.536 | 71.594
26.5 | 17 | 822 | 5.93 | 90 | 1.203 | 32.465 | 2.449 | 3.571 | 14.038 | 74.57
26.5 | 17 | 822 | 5.93 | 110 | 1.125 | 25.685 | 2.478 | 2.435 | 13.025 | 81.308
26.5 | 17 | 822 | 4.84 | 35 | 1.796 | 28.79 | 2.381 | 7.189 | 16.049 | 55.207
26.5 | 17 | 822 | 4.84 | 50 | 1.216 | 33.67 | 2.424 | 5.515 | 14.535 | 62.057
26.5 | 17 | 822 | 4.84 | 75 | 1.006 | 22.625 | 2.463 | 3.987 | 13.152 | 69.689
26.5 | 17 | 822 | 4.84 | 90 | 0.853 | 15.69 | 2.48 | 3.323 | 12.552 | 73.53
26.5 | 17 | 822 | 4.84 | 110 | 0.83 | 17.62 | 2.493 | 2.795 | 12.075 | 76.862
26.5 | 17 | 822 | 4.9 | 35 | 1.792 | 38.14 | 2.378 | 7.129 | 16.134 | 55.815
26.5 | 17 | 822 | 4.9 | 50 | 1.446 | 27.705 | 2.417 | 5.61 | 14.762 | 62.004
26.5 | 17 | 822 | 4.9 | 75 | 1.318 | 28.24 | 2.456 | 4.089 | 13.389 | 69.459
26.5 | 17 | 822 | 4.9 | 90 | 0.886 | 25.455 | 2.473 | 3.428 | 12.792 | 73.207
26.5 | 17 | 822 | 4.9 | 110 | 0.718 | 13.285 | 2.479 | 3.19 | 12.577 | 74.637
26.5 | 17 | 822 | 5.99 | 35 | 2.833 | 50.455 | 2.353 | 7.067 | 17.397 | 59.399
26.5 | 17 | 822 | 5.99 | 50 | 2.331 | 58.42 | 2.385 | 5.794 | 16.267 | 64.396
26.5 | 17 | 822 | 5.99 | 75 | 1.62 | 44.1 | 2.432 | 3.935 | 14.614 | 73.072
26.5 | 17 | 822 | 5.99 | 90 | 1.316 | 28.86 | 2.446 | 3.377 | 14.118 | 76.087
26.5 | 17 | 822 | 5.99 | 110 | 1.254 | 28.115 | 2.471 | 2.427 | 13.274 | 81.933
26.5 | 17 | 1415 | 5.37 | 35 | 1.797 | 51.585 | 2.355 | 7.254 | 17.267 | 57.988
26.5 | 17 | 1415 | 5.37 | 50 | 1.591 | 71.87 | 2.395 | 5.668 | 15.852 | 64.26
26.5 | 17 | 1415 | 5.37 | 75 | 1.293 | 40.84 | 2.434 | 4.121 | 14.472 | 71.526
26.5 | 17 | 1415 | 5.37 | 90 | 1.066 | 30.88 | 2.451 | 3.469 | 13.89 | 75.03
26.5 | 17 | 1415 | 5.37 | 110 | 0.779 | 25.965 | 2.463 | 2.997 | 13.469 | 77.762
26.5 | 17 | 1415 | 5.93 | 35 | 2.529 | 73.345 | 2.359 | 6.994 | 17.272 | 59.58
26.5 | 17 | 1415 | 5.93 | 50 | 1.768 | 45.62 | 2.389 | 5.809 | 16.219 | 64.204
26.5 | 17 | 1415 | 5.93 | 75 | 1.404 | 51.93 | 2.432 | 4.087 | 14.687 | 72.173
26.5 | 17 | 1415 | 5.93 | 90 | 1.258 | 60.13 | 2.446 | 3.529 | 14.191 | 75.136
26.5 | 17 | 1415 | 5.93 | 110 | 1.168 | 33.655 | 2.462 | 2.917 | 13.646 | 78.679
26.5 | 17 | 1415 | 4.84 | 35 | 1.366 | 43.01 | 2.375 | 7.115 | 16.305 | 56.375
26.5 | 17 | 1415 | 4.84 | 50 | 1.219 | 25.33 | 2.415 | 5.554 | 14.899 | 62.725
26.5 | 17 | 1415 | 4.84 | 75 | 1.049 | 30.29 | 2.453 | 4.079 | 13.57 | 69.952
26.5 | 17 | 1415 | 4.84 | 90 | 0.9 | 23.085 | 2.472 | 3.325 | 12.89 | 74.209
26.5 | 17 | 1415 | 4.84 | 110 | 0.613 | 15.26 | 2.483 | 2.895 | 12.503 | 76.853
26.5 | 17 | 1415 | 4.9 | 35 | 1.502 | 38.755 | 2.36 | 7.477 | 16.879 | 55.724
26.5 | 17 | 1415 | 4.9 | 50 | 1.389 | 56.855 | 2.408 | 5.617 | 15.208 | 63.118
26.5 | 17 | 1415 | 4.9 | 75 | 1.283 | 35.28 | 2.446 | 4.104 | 13.848 | 70.402
26.5 | 17 | 1415 | 4.9 | 90 | 0.875 | 25.21 | 2.463 | 3.448 | 13.259 | 74.005
26.5 | 17 | 1415 | 4.9 | 110 | 0.662 | 21.195 | 2.475 | 2.973 | 12.832 | 76.834
26.5 | 17 | 1415 | 5.99 | 35 | 2.817 | 59.56 | 2.351 | 7.093 | 17.547 | 59.596
26.5 | 17 | 1415 | 5.99 | 50 | 2.254 | 48.12 | 2.383 | 5.823 | 16.42 | 64.553
26.5 | 17 | 1415 | 5.99 | 75 | 1.545 | 56.33 | 2.43 | 3.968 | 14.774 | 73.14
26.5 | 17 | 1415 | 5.99 | 90 | 1.354 | 49.81 | 2.44 | 3.551 | 14.403 | 75.359
26.5 | 17 | 1415 | 5.99 | 110 | 1.315 | 45.2 | 2.468 | 2.465 | 13.439 | 81.819
26.5 | 17 | 3322 | 5.37 | 35 | 1.703 | 62.53 | 2.383 | 5.758 | 16.307 | 64.693
26.5 | 17 | 3322 | 5.37 | 50 | 1.405 | 43.015 | 2.427 | 4.036 | 14.778 | 72.688
26.5 | 17 | 3322 | 5.37 | 75 | 1.149 | 59.98 | 2.441 | 3.479 | 14.284 | 75.644
26.5 | 17 | 3322 | 5.37 | 90 | 0.904 | 50.275 | 2.453 | 3.01 | 13.867 | 78.295
26.5 | 17 | 3322 | 5.37 | 110 | 0.724 | 44.875 | 2.347 | 7.051 | 17.777 | 60.359
26.5 | 17 | 3322 | 5.93 | 35 | 2.152 | 68.7 | 2.383 | 5.606 | 16.499 | 66.043
26.5 | 17 | 3322 | 5.93 | 50 | 1.846 | 73.22 | 2.421 | 4.126 | 15.189 | 72.84
26.5 | 17 | 3322 | 5.93 | 75 | 1.385 | 66 | 2.436 | 3.517 | 14.65 | 75.998
26.5 | 17 | 3322 | 5.93 | 90 | 1.179 | 52.85 | 2.45 | 2.956 | 14.155 | 79.118
26.5 | 17 | 3322 | 5.93 | 110 | 0.892 | 52.19 | 2.348 | 7.161 | 17.553 | 59.207
26.5 | 17 | 3322 | 4.84 | 35 | 1.17 | 56.805 | 2.368 | 6.954 | 16.65 | 58.243
26.5 | 17 | 3322 | 4.84 | 50 | 0.986 | 41.27 | 2.403 | 5.577 | 15.417 | 63.823
26.5 | 17 | 3322 | 4.84 | 75 | 0.875 | 49.42 | 2.445 | 3.944 | 13.954 | 71.735
26.5 | 17 | 3322 | 4.84 | 90 | 0.65 | 41.86 | 2.459 | 3.361 | 13.432 | 75.006
26.5 | 17 | 3322 | 4.84 | 110 | 0.593 | 38.83 | 2.469 | 2.983 | 13.092 | 77.222
26.5 | 17 | 3322 | 4.9 | 35 | 1.3 | 64.9 | 2.358 | 7.177 | 17.03 | 57.88
26.5 | 17 | 3322 | 4.9 | 50 | 1.23 | 35.76 | 2.397 | 5.631 | 15.648 | 64.04
26.5 | 17 | 3322 | 4.9 | 75 | 1.117 | 51.47 | 2.438 | 4.032 | 14.219 | 71.667
26.5 | 17 | 3322 | 4.9 | 90 | 0.687 | 35.51 | 2.452 | 3.472 | 13.718 | 74.722
26.5 | 17 | 3322 | 4.9 | 110 | 0.575 | 42.8 | 2.464 | 3 | 13.296 | 77.436
26.5 | 17 | 3322 | 5.99 | 35 | 2.497 | 72.12 | 2.337 | 7.193 | 18.148 | 60.362
26.5 | 17 | 3322 | 5.99 | 50 | 2.199 | 73.69 | 2.371 | 5.843 | 16.957 | 65.599
26.5 | 17 | 3322 | 5.99 | 75 | 1.303 | 89.9 | 2.411 | 4.232 | 15.536 | 72.769
26.5 | 17 | 3322 | 5.99 | 90 | 1.111 | 64.64 | 2.428 | 3.589 | 14.969 | 76.048
26.5 | 17 | 3322 | 5.99 | 110 | 1.003 | 56.71 | 2.44 | 3.078 | 14.518 | 78.803
26.5 | 24 | 822 | 5.27 | 35 | 2.433 | 36.465 | 2.248 | 6.895 | 16.956 | 60.315
26.5 | 24 | 822 | 5.27 | 50 | 2.263 | 26.21 | 2.284 | 5.378 | 15.604 | 66.422
26.5 | 24 | 822 | 5.27 | 75 | 1.593 | 27.765 | 2.317 | 4.032 | 14.403 | 72.768
26.5 | 24 | 822 | 5.27 | 90 | 1.284 | 22.54 | 2.332 | 3.412 | 13.85 | 75.804
26.5 | 24 | 822 | 5.27 | 110 | 1.196 | 24.13 | 2.357 | 2.375 | 12.924 | 82.195
26.5 | 24 | 822 | 5.79 | 35 | 3.433 | 45.735 | 2.23 | 6.917 | 17.619 | 61.207
26.5 | 24 | 822 | 5.79 | 50 | 2.122 | 41.085 | 2.266 | 5.415 | 16.289 | 67.209
26.5 | 24 | 822 | 5.79 | 75 | 1.619 | 34.05 | 2.299 | 4.039 | 15.071 | 73.628
26.5 | 24 | 822 | 5.79 | 90 | 1.401 | 28.12 | 2.314 | 3.424 | 14.527 | 76.363
26.5 | 24 | 822 | 5.79 | 110 | 1.22 | 21.26 | 2.327 | 2.891 | 14.055 | 79.562
26.5 | 24 | 822 | 4.71 | 35 | 2.201 | 25.13 | 2.266 | 6.77 | 15.775 | 57.352
26.5 | 24 | 822 | 4.71 | 50 | 1.419 | 21.505 | 2.304 | 5.234 | 14.388 | 63.841
26.5 | 24 | 822 | 4.71 | 75 | 1.171 | 20.61 | 2.331 | 4.094 | 13.358 | 70.001
26.5 | 24 | 822 | 4.71 | 90 | 0.985 | 18.95 | 2.35 | 3.333 | 12.67 | 73.546
26.5 | 24 | 822 | 4.71 | 110 | 0.963 | 18.98 | 2.362 | 2.834 | 12.22 | 76.886
26.5 | 24 | 822 | 4.75 | 35 | 1.984 | 30.325 | 2.258 | 6.846 | 16.63 | 59.231
26.5 | 24 | 822 | 4.75 | 50 | 1.63 | 25.48 | 2.295 | 5.318 | 15.264 | 65.491
26.5 | 24 | 822 | 4.75 | 75 | 1.539 | 23.55 | 2.327 | 4.007 | 14.09 | 71.815
26.5 | 24 | 822 | 4.75 | 90 | 1.031 | 20.34 | 2.342 | 3.383 | 13.531 | 74.954
26.5 | 24 | 822 | 4.75 | 110 | 0.833 | 18.17 | 2.355 | 2.841 | 13.046 | 78.374
26.5 | 24 | 822 | 5.82 | 35 | 3.186 | 52.025 | 2.228 | 6.93 | 18.141 | 62.638
26.5 | 24 | 822 | 5.82 | 50 | 2.727 | 34.69 | 2.264 | 5.431 | 16.823 | 68.481
26.5 | 24 | 822 | 5.82 | 75 | 1.891 | 33.775 | 2.298 | 4.014 | 15.576 | 74.674
26.5 | 24 | 822 | 5.82 | 90 | 1.539 | 30.795 | 2.311 | 3.488 | 15.113 | 77.295
26.5 | 24 | 822 | 5.82 | 110 | 1.42 | 26.76 | 2.336 | 2.418 | 14.172 | 84.191
26.5 | 24 | 1415 | 5.27 | 35 | 2.103 | 44.23 | 2.239 | 6.887 | 17.355 | 60.315
26.5 | 24 | 1415 | 5.27 | 50 | 1.862 | 31.795 | 2.276 | 5.377 | 16.015 | 66.422
26.5 | 24 | 1415 | 5.27 | 75 | 1.247 | 33.73 | 2.308 | 4.037 | 14.825 | 72.768
26.5 | 24 | 1415 | 5.27 | 90 | 1.094 | 27.325 | 2.322 | 3.464 | 14.316 | 75.804
26.5 | 24 | 1415 | 5.27 | 110 | 0.911 | 22.97 | 2.348 | 2.386 | 13.36 | 82.195
26.5 | 24 | 1415 | 5.79 | 35 | 2.958 | 51.13 | 2.229 | 6.889 | 17.758 | 61.207
26.5 | 24 | 1415 | 5.79 | 50 | 2.069 | 45.62 | 2.265 | 5.389 | 16.432 | 67.209
26.5 | 24 | 1415 | 5.79 | 75 | 1.643 | 37.855 | 2.298 | 4.014 | 15.218 | 73.628
26.5 | 24 | 1415 | 5.79 | 90 | 1.367 | 33.18 | 2.311 | 3.488 | 14.753 | 76.363
26.5 | 24 | 1415 | 5.79 | 110 | 1.472 | 24.86 | 2.324 | 2.911 | 14.244 | 79.562
26.5 | 24 | 1415 | 4.71 | 35 | 1.598 | 29.31 | 2.264 | 6.787 | 15.913 | 57.352
26.5 | 24 | 1415 | 4.71 | 50 | 1.426 | 25.335 | 2.301 | 5.254 | 14.53 | 63.841
26.5 | 24 | 1415 | 4.71 | 75 | 1.274 | 22.085 | 2.331 | 4.027 | 13.424 | 70.001
26.5 | 24 | 1415 | 4.71 | 90 | 1.228 | 20.455 | 2.346 | 3.402 | 12.859 | 73.546
26.5 | 24 | 1415 | 4.71 | 110 | 0.718 | 20.315 | 2.36 | 2.859 | 12.37 | 76.886
26.5 | 24 | 1415 | 4.75 | 35 | 1.758 | 33.23 | 2.255 | 6.865 | 16.838 | 59.231
26.5 | 24 | 1415 | 4.75 | 50 | 1.625 | 27.22 | 2.292 | 5.341 | 15.478 | 65.491
26.5 | 24 | 1415 | 4.75 | 75 | 1.501 | 27.47 | 2.323 | 4.033 | 14.31 | 71.815
26.5 | 24 | 1415 | 4.75 | 90 | 1.024 | 23.73 | 2.337 | 3.455 | 13.794 | 74.954
26.5 | 24 | 1415 | 4.75 | 110 | 0.775 | 21.195 | 2.352 | 2.87 | 13.271 | 78.374
26.5 | 24 | 1415 | 5.82 | 35 | 3.296 | 55.2 | 2.221 | 6.913 | 18.503 | 62.638
26.5 | 24 | 1415 | 5.82 | 50 | 2.637 | 38.705 | 2.257 | 5.42 | 17.195 | 68.481
26.5 | 24 | 1415 | 5.82 | 75 | 1.807 | 37.335 | 2.289 | 4.052 | 15.998 | 74.674
26.5 | 24 | 1415 | 5.82 | 90 | 1.584 | 33.945 | 2.302 | 3.528 | 15.539 | 77.295
26.5 | 24 | 1415 | 5.82 | 110 | 1.522 | 29.67 | 2.331 | 2.285 | 14.451 | 84.191
26.5 | 24 | 3322 | 5.27 | 35 | 1.992 | 57.805 | 2.23 | 6.965 | 17.793 | 60.859
26.5 | 24 | 3322 | 5.27 | 50 | 1.643 | 42.655 | 2.267 | 5.422 | 16.431 | 66.998
26.5 | 24 | 3322 | 5.27 | 75 | 1.345 | 50.18 | 2.3 | 4.047 | 15.215 | 73.403
26.5 | 24 | 3322 | 5.27 | 90 | 1.057 | 40.7 | 2.313 | 3.52 | 14.75 | 76.133
26.5 | 24 | 3322 | 5.27 | 110 | 0.848 | 57.355 | 2.328 | 2.899 | 14.201 | 79.588
26.5 | 24 | 3322 | 5.79 | 35 | 2.518 | 72.54 | 2.221 | 7.038 | 18.147 | 61.218
26.5 | 24 | 3322 | 5.79 | 50 | 2.16 | 63.32 | 2.258 | 5.464 | 16.761 | 67.402
26.5 | 24 | 3322 | 5.79 | 75 | 1.621 | 51.56 | 2.293 | 4.009 | 15.481 | 74.102
26.5 | 24 | 3322 | 5.79 | 90 | 1.38 | 44.905 | 2.305 | 3.529 | 15.058 | 76.562
26.5 | 24 | 3322 | 5.79 | 110 | 1.044 | 33.95 | 2.319 | 2.911 | 14.514 | 79.942
26.5 | 24 | 3322 | 4.71 | 35 | 1.369 | 51.835 | 2.26 | 6.829 | 16.143 | 57.695
26.5 | 24 | 3322 | 4.71 | 50 | 0.994 | 41.445 | 2.297 | 5.302 | 14.768 | 64.099
26.5 | 24 | 3322 | 4.71 | 75 | 1.024 | 32.885 | 2.327 | 4.079 | 13.667 | 70.156
26.5 | 24 | 3322 | 4.71 | 90 | 0.92 | 31.06 | 2.343 | 3.411 | 13.066 | 73.898
26.5 | 24 | 3322 | 4.71 | 110 | 0.693 | 28.955 | 2.356 | 2.869 | 12.578 | 77.191
26.5 | 24 | 3322 | 4.75 | 35 | 1.522 | 52.255 | 2.246 | 6.939 | 17.266 | 59.809
26.5 | 24 | 3322 | 4.75 | 50 | 1.439 | 45.145 | 2.283 | 5.382 | 15.882 | 66.112
26.5 | 24 | 3322 | 4.75 | 75 | 1.307 | 36.57 | 2.316 | 4.037 | 14.686 | 72.513
26.5 | 24 | 3322 | 4.75 | 90 | 0.804 | 30.48 | 2.328 | 3.505 | 14.213 | 75.337
26.5 | 24 | 3322 | 4.75 | 110 | 0.673 | 24.54 | 2.344 | 2.878 | 13.656 | 78.926
26.5 | 24 | 3322 | 5.82 | 35 | 3.134 | 84.485 | 2.234 | 7.056 | 18.092 | 60.999
26.5 | 24 | 3322 | 5.82 | 50 | 2.687 | 61.015 | 2.272 | 5.474 | 16.698 | 67.217
26.5 | 24 | 3322 | 5.82 | 75 | 1.525 | 59.19 | 2.308 | 4.012 | 15.409 | 73.967
26.5 | 24 | 3322 | 5.82 | 90 | 1.299 | 50.84 | 2.318 | 3.573 | 15.023 | 76.214
26.5 | 24 | 3322 | 5.82 | 110 | 1.174 | 49.97 | 2.35 | 2.233 | 13.841 | 83.873

## Aggregate Source (AIV)
GRADATION | AGGREGATE SOURCE | BINDER TYPE | DESIGN AGGREGATE GRADATION | COMPACTION | PERMANENT STRAIN (%) | CTINDEX | Gmb | AV | VMA | VFB
19 | 10 | 822 | 5.58 | 35 | 2.362 | 47.675 | 2.353 | 7.243 | 18.011 | 59.787
19 | 10 | 822 | 5.58 | 50 | 1.976 | 50.025 | 2.375 | 5.982 | 16.897 | 64.597
19 | 10 | 822 | 5.58 | 75 | 1.644 | 41.935 | 2.425 | 4.003 | 15.148 | 73.576
19 | 10 | 822 | 5.58 | 90 | 1.161 | 34.315 | 2.439 | 3.449 | 14.658 | 76.475
19 | 10 | 822 | 5.58 | 110 | 0.958 | 37.28 | 2.442 | 3.262 | 14.493 | 77.492
19 | 10 | 822 | 6.16 | 35 | 2.867 | 56.255 | 2.342 | 6.85 | 18.056 | 62.059
19 | 10 | 822 | 6.16 | 50 | 2.256 | 49.82 | 2.387 | 5.057 | 16.478 | 69.311
19 | 10 | 822 | 6.16 | 75 | 1.88 | 51.775 | 2.416 | 3.884 | 15.446 | 74.853
19 | 10 | 822 | 6.16 | 90 | 1.67 | 44.42 | 2.421 | 3.701 | 15.285 | 75.786
19 | 10 | 822 | 6.16 | 110 | 1.371 | 33.23 | 2.454 | 2.399 | 14.14 | 83.044
19 | 10 | 822 | 5.05 | 35 | 2.04 | 37.385 | 2.381 | 6.782 | 16.691 | 59.366
19 | 10 | 822 | 5.05 | 50 | 1.52 | 32.345 | 2.409 | 5.716 | 15.738 | 63.682
19 | 10 | 822 | 5.05 | 75 | 1.291 | 21.235 | 2.452 | 3.977 | 14.184 | 71.961
19 | 10 | 822 | 5.05 | 90 | 1.067 | 28.23 | 2.467 | 3.414 | 13.681 | 75.043
19 | 10 | 822 | 5.05 | 110 | 0.967 | 16.515 | 2.483 | 2.797 | 13.13 | 78.695
19 | 10 | 822 | 5.11 | 35 | 2.155 | 44.525 | 2.37 | 6.825 | 17.055 | 59.983
19 | 10 | 822 | 5.11 | 50 | 1.439 | 38.275 | 2.405 | 5.451 | 15.832 | 65.572
19 | 10 | 822 | 5.11 | 75 | 1.325 | 34.875 | 2.443 | 3.989 | 14.531 | 72.546
19 | 10 | 822 | 5.11 | 90 | 1.1 | 28.185 | 2.457 | 3.429 | 14.032 | 75.564
19 | 10 | 822 | 5.11 | 110 | 0.996 | 18.91 | 2.472 | 2.816 | 13.486 | 79.123
19 | 10 | 822 | 6.23 | 35 | 3.344 | 72.345 | 2.336 | 6.854 | 18.255 | 62.452
19 | 10 | 822 | 6.23 | 50 | 2.526 | 62.05 | 2.369 | 5.554 | 17.113 | 67.548
19 | 10 | 822 | 6.23 | 75 | 1.837 | 57.225 | 2.409 | 3.944 | 15.7 | 74.881
19 | 10 | 822 | 6.23 | 90 | 1.782 | 48.685 | 2.427 | 3.21 | 15.057 | 78.677
19 | 10 | 822 | 6.23 | 110 | 1.71 | 41.195 | 2.436 | 2.886 | 14.772 | 80.47
19 | 10 | 1415 | 5.58 | 35 | 2.194 | 64.78 | 2.343 | 6.387 | 17.735 | 63.988
19 | 10 | 1415 | 5.58 | 50 | 1.81 | 54.385 | 2.376 | 5.493 | 16.949 | 67.594
19 | 10 | 1415 | 5.58 | 75 | 1.619 | 51.63 | 2.413 | 4.028 | 15.662 | 74.284
19 | 10 | 1415 | 5.58 | 90 | 0.819 | 41.58 | 2.421 | 3.706 | 15.379 | 75.922
19 | 10 | 1415 | 5.58 | 110 | 0.729 | 44.82 | 2.465 | 1.929 | 13.817 | 86.038
19 | 10 | 1415 | 6.16 | 35 | 2.777 | 82.77 | 2.33 | 6.857 | 18.539 | 63.012
19 | 10 | 1415 | 6.16 | 50 | 2.21 | 64.695 | 2.351 | 6.04 | 17.824 | 66.115
19 | 10 | 1415 | 6.16 | 75 | 1.73 | 67.925 | 2.404 | 3.911 | 15.962 | 75.502
19 | 10 | 1415 | 6.16 | 90 | 1.433 | 51.99 | 2.414 | 3.501 | 15.603 | 77.565
19 | 10 | 1415 | 6.16 | 110 | 1.173 | 33.645 | 2.43 | 2.884 | 15.064 | 80.857
19 | 10 | 1415 | 5.05 | 35 | 1.559 | 51.98 | 2.364 | 7.189 | 17.336 | 58.535
19 | 10 | 1415 | 5.05 | 50 | 1.077 | 41.85 | 2.415 | 5.239 | 15.6 | 66.42
19 | 10 | 1415 | 5.05 | 75 | 0.78 | 38.36 | 2.445 | 4.047 | 14.538 | 72.161
19 | 10 | 1415 | 5.05 | 90 | 0.739 | 29.375 | 2.449 | 3.861 | 14.373 | 73.134
19 | 10 | 1415 | 5.05 | 110 | 0.677 | 21.175 | 2.476 | 2.825 | 13.45 | 78.997
19 | 10 | 1415 | 5.11 | 35 | 2.069 | 47.985 | 2.36 | 6.826 | 17.371 | 60.711
19 | 10 | 1415 | 5.11 | 50 | 1.655 | 46.68 | 2.384 | 6.009 | 16.647 | 63.921
19 | 10 | 1415 | 5.11 | 75 | 0.961 | 42.34 | 2.433 | 4.111 | 14.964 | 72.525
19 | 10 | 1415 | 5.11 | 90 | 0.88 | 34.33 | 2.46 | 3.039 | 14.013 | 78.313
19 | 10 | 1415 | 5.11 | 110 | 0.754 | 26.305 | 2.443 | 3.648 | 14.553 | 74.936
19 | 10 | 1415 | 6.23 | 35 | 3.172 | 73.84 | 2.318 | 6.926 | 18.957 | 63.466
19 | 10 | 1415 | 6.23 | 50 | 2.496 | 81.74 | 2.362 | 5.201 | 17.455 | 70.206
19 | 10 | 1415 | 6.23 | 75 | 1.831 | 71.765 | 2.386 | 4.224 | 16.604 | 74.568
19 | 10 | 1415 | 6.23 | 90 | 1.735 | 56.72 | 2.404 | 3.501 | 15.975 | 78.091
19 | 10 | 1415 | 6.23 | 110 | 1.495 | 55.57 | 2.419 | 2.906 | 15.457 | 81.198
19 | 10 | 3322 | 5.58 | 35 | 1.994 | 101.945 | 2.352 | 6.3 | 17.894 | 64.796
19 | 10 | 3322 | 5.58 | 50 | 1.577 | 88.695 | 2.369 | 5.601 | 17.282 | 67.587
19 | 10 | 3322 | 5.58 | 75 | 1.372 | 91.085 | 2.424 | 3.44 | 15.387 | 77.646
19 | 10 | 3322 | 5.58 | 90 | 0.932 | 71.315 | 2.427 | 3.301 | 15.266 | 78.394
19 | 10 | 3322 | 5.58 | 110 | 0.738 | 68.145 | 2.438 | 2.884 | 14.9 | 80.647
19 | 10 | 3322 | 6.16 | 35 | 2.266 | 107.63 | 2.318 | 6.889 | 19.06 | 63.859
19 | 10 | 3322 | 6.16 | 50 | 1.889 | 107.445 | 2.351 | 5.6 | 17.94 | 68.783
19 | 10 | 3322 | 6.16 | 75 | 1.368 | 96.89 | 2.387 | 4.141 | 16.671 | 75.165
19 | 10 | 3322 | 6.16 | 90 | 1.276 | 87.53 | 2.402 | 3.554 | 16.161 | 78.012
19 | 10 | 3322 | 6.16 | 110 | 0.942 | 75.95 | 2.403 | 3.463 | 16.082 | 78.467
19 | 10 | 3322 | 5.05 | 35 | 1.608 | 84.32 | 2.375 | 6.227 | 17.077 | 63.561
19 | 10 | 3322 | 5.05 | 50 | 1.189 | 69.98 | 2.393 | 5.519 | 16.451 | 66.45
19 | 10 | 3322 | 5.05 | 75 | 0.831 | 64.885 | 2.432 | 3.976 | 15.087 | 73.646
19 | 10 | 3322 | 5.05 | 90 | 0.75 | 59.37 | 2.436 | 3.791 | 14.923 | 74.621
19 | 10 | 3322 | 5.05 | 110 | 0.666 | 55.08 | 2.461 | 2.857 | 14.096 | 79.739
19 | 10 | 3322 | 5.11 | 35 | 1.853 | 82.76 | 2.338 | 7.347 | 18.358 | 59.981
19 | 10 | 3322 | 5.11 | 50 | 1.213 | 78.675 | 2.398 | 4.98 | 16.273 | 69.395
19 | 10 | 3322 | 5.11 | 75 | 1.003 | 78.155 | 2.422 | 4.027 | 15.433 | 73.907
19 | 10 | 3322 | 5.11 | 90 | 0.742 | 53.93 | 2.445 | 3.148 | 14.658 | 78.526
19 | 10 | 3322 | 5.11 | 110 | 0.71 | 58.71 | 2.452 | 2.867 | 14.41 | 80.11
19 | 10 | 3322 | 6.23 | 35 | 2.523 | 127.53 | 2.304 | 6.966 | 19.582 | 64.427
19 | 10 | 3322 | 6.23 | 50 | 2.08 | 104.525 | 2.335 | 5.688 | 18.477 | 69.216
19 | 10 | 3322 | 6.23 | 75 | 1.706 | 111.55 | 2.379 | 3.928 | 16.956 | 76.831
19 | 10 | 3322 | 6.23 | 90 | 1.199 | 98.155 | 2.388 | 3.569 | 16.645 | 78.56
19 | 10 | 3322 | 6.23 | 110 | 1.08 | 81.27 | 2.417 | 2.38 | 15.618 | 84.762
19 | 18 | 822 | 5.89 | 35 | 2.6 | 34.07 | 2.253 | 6.476 | 17.548 | 63.097
19 | 18 | 822 | 5.89 | 50 | 2.302 | 41.04 | 2.273 | 5.638 | 16.81 | 66.459
19 | 18 | 822 | 5.89 | 75 | 1.946 | 24.845 | 2.309 | 4.135 | 15.485 | 73.316
19 | 18 | 822 | 5.89 | 90 | 1.886 | 23.48 | 2.323 | 3.565 | 14.982 | 76.204
19 | 18 | 822 | 5.89 | 110 | 1.131 | 20.98 | 2.34 | 2.854 | 14.355 | 80.127
19 | 18 | 822 | 6.48 | 35 | 3.54 | 45.175 | 2.233 | 6.86 | 18.481 | 62.88
19 | 18 | 822 | 6.48 | 50 | 2.656 | 33.315 | 2.261 | 5.66 | 17.431 | 67.531
19 | 18 | 822 | 6.48 | 75 | 2.379 | 29.345 | 2.297 | 4.169 | 16.126 | 74.161
19 | 18 | 822 | 6.48 | 90 | 1.401 | 26.63 | 2.312 | 3.56 | 15.593 | 77.172
19 | 18 | 822 | 6.48 | 110 | 1.862 | 28.43 | 2.328 | 2.898 | 15.013 | 80.71
19 | 18 | 822 | 5.27 | 35 | 2.255 | 31.085 | 2.269 | 6.803 | 16.535 | 58.863
19 | 18 | 822 | 5.27 | 50 | 1.451 | 24.375 | 2.303 | 5.406 | 15.285 | 64.632
19 | 18 | 822 | 5.27 | 75 | 1.355 | 19.26 | 2.337 | 4.011 | 14.035 | 71.424
19 | 18 | 822 | 5.27 | 90 | 1.179 | 16.485 | 2.35 | 3.477 | 13.557 | 74.354
19 | 18 | 822 | 5.27 | 110 | 1.069 | 13.175 | 2.359 | 3.117 | 13.234 | 76.501
19 | 18 | 822 | 5.32 | 35 | 2.64 | 25.48 | 2.252 | 6.913 | 17.662 | 60.862
19 | 18 | 822 | 5.32 | 50 | 1.529 | 27.52 | 2.284 | 5.573 | 16.477 | 66.182
19 | 18 | 822 | 5.32 | 75 | 1.218 | 29.84 | 2.339 | 3.313 | 14.478 | 77.117
19 | 18 | 822 | 5.32 | 90 | 1.315 | 18.675 | 2.333 | 3.535 | 14.674 | 75.911
19 | 18 | 822 | 5.32 | 110 | 1.153 | 15.5 | 2.361 | 2.414 | 13.683 | 82.359
19 | 18 | 822 | 6.5 | 35 | 3.967 | 41.145 | 2.224 | 6.986 | 18.99 | 63.213
19 | 18 | 822 | 6.5 | 50 | 3.052 | 39.38 | 2.256 | 5.629 | 17.808 | 68.393
19 | 18 | 822 | 6.5 | 75 | 2.493 | 35.375 | 2.295 | 4.016 | 16.404 | 75.524
19 | 18 | 822 | 6.5 | 90 | 2.188 | 31.74 | 2.304 | 3.626 | 16.064 | 77.43
19 | 18 | 822 | 6.5 | 110 | 2.052 | 18.95 | 2.321 | 2.924 | 14.873 | 84.827
19 | 18 | 1415 | 5.89 | 35 | 2.453 | 43 | 2.239 | 6.66 | 18.139 | 63.284
19 | 18 | 1415 | 5.89 | 50 | 2.204 | 28.4 | 2.263 | 5.664 | 17.266 | 67.195
19 | 18 | 1415 | 5.89 | 75 | 1.743 | 36.295 | 2.301 | 4.087 | 15.883 | 74.267
19 | 18 | 1415 | 5.89 | 90 | 1.792 | 33.6 | 2.313 | 3.564 | 15.424 | 76.892
19 | 18 | 1415 | 5.89 | 110 | 0.969 | 30.61 | 2.336 | 2.635 | 14.609 | 81.991
19 | 18 | 1415 | 6.48 | 35 | 3.332 | 51.125 | 2.221 | 6.991 | 19.005 | 63.216
19 | 18 | 1415 | 6.48 | 50 | 2.447 | 56.24 | 2.252 | 5.677 | 17.861 | 68.216
19 | 18 | 1415 | 6.48 | 75 | 1.18 | 42.74 | 2.29 | 4.112 | 16.497 | 75.078
19 | 18 | 1415 | 6.48 | 90 | 1.645 | 39.955 | 2.31 | 3.287 | 15.779 | 79.171
19 | 18 | 1415 | 6.48 | 110 | 1.39 | 24.86 | 2.303 | 3.549 | 15.01 | 83.997
19 | 18 | 1415 | 5.27 | 35 | 2.126 | 26.575 | 2.262 | 6.874 | 16.884 | 59.288
19 | 18 | 1415 | 5.27 | 50 | 1.466 | 33.88 | 2.286 | 5.867 | 15.985 | 63.296
19 | 18 | 1415 | 5.27 | 75 | 2.223 | 28.14 | 2.332 | 4.008 | 14.326 | 72.024
19 | 18 | 1415 | 5.27 | 90 | 1.076 | 25.54 | 2.345 | 3.476 | 13.851 | 74.906
19 | 18 | 1415 | 5.27 | 110 | 0.936 | 23.87 | 2.361 | 2.802 | 13.25 | 78.85
19 | 18 | 1415 | 5.32 | 35 | 2.54 | 37.575 | 2.238 | 7.487 | 18.231 | 58.931
19 | 18 | 1415 | 5.32 | 50 | 1.285 | 32.235 | 2.292 | 5.233 | 16.238 | 67.775
19 | 18 | 1415 | 5.32 | 75 | 1.345 | 19.63 | 2.321 | 4.064 | 15.205 | 73.279
19 | 18 | 1415 | 5.32 | 90 | 1.116 | 40.93 | 2.333 | 3.535 | 14.738 | 76.014
19 | 18 | 1415 | 5.32 | 110 | 0.986 | 25.34 | 2.332 | 3.579 | 14.777 | 75.789
19 | 18 | 1415 | 6.5 | 35 | 3.752 | 62.39 | 2.217 | 7.043 | 19.321 | 63.546
19 | 18 | 1415 | 6.5 | 50 | 2.863 | 48.19 | 2.25 | 5.651 | 18.112 | 68.801
19 | 18 | 1415 | 6.5 | 75 | 2.33 | 51.19 | 2.289 | 4.045 | 16.718 | 75.808
19 | 18 | 1415 | 6.5 | 90 | 2.028 | 41.39 | 2.298 | 3.656 | 16.381 | 77.68
19 | 18 | 1415 | 6.5 | 110 | 1.9 | 43.54 | 2.314 | 2.958 | 15.775 | 81.25
19 | 18 | 3322 | 5.89 | 35 | 2.344 | 45.28 | 2.223 | 7.127 | 18.796 | 62.085
19 | 18 | 3322 | 5.89 | 50 | 2.016 | 60.45 | 2.249 | 6.061 | 17.864 | 66.073
19 | 18 | 3322 | 5.89 | 75 | 1.572 | 47.89 | 2.298 | 4.028 | 16.087 | 74.959
19 | 18 | 3322 | 5.89 | 90 | 1.132 | 50.595 | 2.308 | 3.594 | 15.707 | 77.121
19 | 18 | 3322 | 5.89 | 110 | 0.871 | 29.08 | 2.324 | 2.934 | 15.13 | 80.608
19 | 18 | 3322 | 6.48 | 35 | 2.763 | 76.525 | 2.215 | 6.937 | 19.358 | 64.167
19 | 18 | 3322 | 6.48 | 50 | 1.981 | 71.875 | 2.25 | 5.461 | 18.079 | 69.816
19 | 18 | 3322 | 6.48 | 75 | 1.837 | 64.395 | 2.284 | 4.026 | 16.836 | 76.089
19 | 18 | 3322 | 6.48 | 90 | 1.44 | 61.275 | 2.294 | 3.595 | 16.462 | 78.161
19 | 18 | 3322 | 6.48 | 110 | 1.353 | 50.675 | 2.31 | 2.942 | 15.896 | 81.495
19 | 18 | 3322 | 5.27 | 35 | 2.763 | 55.985 | 2.256 | 6.94 | 17.193 | 59.635
19 | 18 | 3322 | 5.27 | 50 | 1.981 | 45.03 | 2.32 | 4.305 | 14.848 | 71.006
19 | 18 | 3322 | 5.27 | 75 | 1.837 | 40.165 | 2.322 | 4.218 | 14.77 | 71.446
19 | 18 | 3322 | 5.27 | 90 | 1.44 | 32.27 | 2.332 | 3.778 | 14.379 | 73.727
19 | 18 | 3322 | 5.27 | 110 | 1.353 | 16.565 | 2.355 | 2.841 | 13.546 | 79.024
19 | 18 | 3322 | 5.32 | 35 | 2.117 | 63.86 | 2.246 | 6.977 | 18.01 | 61.264
19 | 18 | 3322 | 5.32 | 50 | 1.222 | 54.88 | 2.276 | 5.727 | 16.909 | 66.13
19 | 18 | 3322 | 5.32 | 75 | 1.923 | 53.89 | 2.317 | 4.009 | 15.394 | 73.96
19 | 18 | 3322 | 5.32 | 90 | 0.846 | 22.55 | 2.334 | 3.303 | 14.773 | 77.641
19 | 18 | 3322 | 5.32 | 110 | 0.822 | 42.335 | 2.344 | 2.902 | 14.419 | 79.873
19 | 18 | 3322 | 6.5 | 35 | 3.011 | 95.265 | 2.208 | 7.14 | 19.752 | 63.852
19 | 18 | 3322 | 6.5 | 50 | 2.366 | 80.065 | 2.244 | 5.632 | 18.449 | 69.474
19 | 18 | 3322 | 6.5 | 75 | 1.071 | 72.88 | 2.281 | 4.074 | 17.102 | 76.18
19 | 18 | 3322 | 6.5 | 90 | 1.571 | 59.97 | 2.301 | 3.253 | 16.393 | 80.156
19 | 18 | 3322 | 6.5 | 110 | 1.645 | 66.755 | 2.298 | 3.384 | 15.519 | 85.574
26.5 | 10 | 822 | 5.37 | 35 | 2.137 | 38.79 | 2.355 | 7.241 | 17.177 | 57.844
26.5 | 10 | 822 | 5.37 | 50 | 1.944 | 37.08 | 2.391 | 5.833 | 15.92 | 63.358
26.5 | 10 | 822 | 5.37 | 75 | 1.366 | 32.35 | 2.435 | 4.105 | 14.376 | 71.452
26.5 | 10 | 822 | 5.37 | 90 | 1.106 | 24.26 | 2.454 | 3.358 | 13.709 | 75.512
26.5 | 10 | 822 | 5.37 | 110 | 1.036 | 20.01 | 2.466 | 2.884 | 13.287 | 78.305
26.5 | 10 | 822 | 5.93 | 35 | 2.842 | 45.35 | 2.363 | 6.953 | 17.053 | 59.3
26.5 | 10 | 822 | 5.93 | 50 | 1.822 | 39.79 | 2.387 | 6.03 | 16.231 | 62.899
26.5 | 10 | 822 | 5.93 | 75 | 1.399 | 37.46 | 2.435 | 4.129 | 14.536 | 71.594
26.5 | 10 | 822 | 5.93 | 90 | 1.203 | 32.465 | 2.449 | 3.571 | 14.038 | 74.57
26.5 | 10 | 822 | 5.93 | 110 | 1.125 | 25.685 | 2.478 | 2.435 | 13.025 | 81.308
26.5 | 10 | 822 | 4.84 | 35 | 1.796 | 28.79 | 2.381 | 7.189 | 16.049 | 55.207
26.5 | 10 | 822 | 4.84 | 50 | 1.216 | 33.67 | 2.424 | 5.515 | 14.535 | 62.057
26.5 | 10 | 822 | 4.84 | 75 | 1.006 | 22.625 | 2.463 | 3.987 | 13.152 | 69.689
26.5 | 10 | 822 | 4.84 | 90 | 0.853 | 15.69 | 2.48 | 3.323 | 12.552 | 73.53
26.5 | 10 | 822 | 4.84 | 110 | 0.83 | 17.62 | 2.493 | 2.795 | 12.075 | 76.862
26.5 | 10 | 822 | 4.9 | 35 | 1.792 | 38.14 | 2.378 | 7.129 | 16.134 | 55.815
26.5 | 10 | 822 | 4.9 | 50 | 1.446 | 27.705 | 2.417 | 5.61 | 14.762 | 62.004
26.5 | 10 | 822 | 4.9 | 75 | 1.318 | 28.24 | 2.456 | 4.089 | 13.389 | 69.459
26.5 | 10 | 822 | 4.9 | 90 | 0.886 | 25.455 | 2.473 | 3.428 | 12.792 | 73.207
26.5 | 10 | 822 | 4.9 | 110 | 0.718 | 13.285 | 2.479 | 3.19 | 12.577 | 74.637
26.5 | 10 | 822 | 5.99 | 35 | 2.833 | 50.455 | 2.353 | 7.067 | 17.397 | 59.399
26.5 | 10 | 822 | 5.99 | 50 | 2.331 | 58.42 | 2.385 | 5.794 | 16.267 | 64.396
26.5 | 10 | 822 | 5.99 | 75 | 1.62 | 44.1 | 2.432 | 3.935 | 14.614 | 73.072
26.5 | 10 | 822 | 5.99 | 90 | 1.316 | 28.86 | 2.446 | 3.377 | 14.118 | 76.087
26.5 | 10 | 822 | 5.99 | 110 | 1.254 | 28.115 | 2.471 | 2.427 | 13.274 | 81.933
26.5 | 10 | 1415 | 5.37 | 35 | 1.797 | 51.585 | 2.355 | 7.254 | 17.267 | 57.988
26.5 | 10 | 1415 | 5.37 | 50 | 1.591 | 71.87 | 2.395 | 5.668 | 15.852 | 64.26
26.5 | 10 | 1415 | 5.37 | 75 | 1.293 | 40.84 | 2.434 | 4.121 | 14.472 | 71.526
26.5 | 10 | 1415 | 5.37 | 90 | 1.066 | 30.88 | 2.451 | 3.469 | 13.89 | 75.03
26.5 | 10 | 1415 | 5.37 | 110 | 0.779 | 25.965 | 2.463 | 2.997 | 13.469 | 77.762
26.5 | 10 | 1415 | 5.93 | 35 | 2.529 | 73.345 | 2.359 | 6.994 | 17.272 | 59.58
26.5 | 10 | 1415 | 5.93 | 50 | 1.768 | 45.62 | 2.389 | 5.809 | 16.219 | 64.204
26.5 | 10 | 1415 | 5.93 | 75 | 1.404 | 51.93 | 2.432 | 4.087 | 14.687 | 72.173
26.5 | 10 | 1415 | 5.93 | 90 | 1.258 | 60.13 | 2.446 | 3.529 | 14.191 | 75.136
26.5 | 10 | 1415 | 5.93 | 110 | 1.168 | 33.655 | 2.462 | 2.917 | 13.646 | 78.679
26.5 | 10 | 1415 | 4.84 | 35 | 1.366 | 43.01 | 2.375 | 7.115 | 16.305 | 56.375
26.5 | 10 | 1415 | 4.84 | 50 | 1.219 | 25.33 | 2.415 | 5.554 | 14.899 | 62.725
26.5 | 10 | 1415 | 4.84 | 75 | 1.049 | 30.29 | 2.453 | 4.079 | 13.57 | 69.952
26.5 | 10 | 1415 | 4.84 | 90 | 0.9 | 23.085 | 2.472 | 3.325 | 12.89 | 74.209
26.5 | 10 | 1415 | 4.84 | 110 | 0.613 | 15.26 | 2.483 | 2.895 | 12.503 | 76.853
26.5 | 10 | 1415 | 4.9 | 35 | 1.502 | 38.755 | 2.36 | 7.477 | 16.879 | 55.724
26.5 | 10 | 1415 | 4.9 | 50 | 1.389 | 56.855 | 2.408 | 5.617 | 15.208 | 63.118
26.5 | 10 | 1415 | 4.9 | 75 | 1.283 | 35.28 | 2.446 | 4.104 | 13.848 | 70.402
26.5 | 10 | 1415 | 4.9 | 90 | 0.875 | 25.21 | 2.463 | 3.448 | 13.259 | 74.005
26.5 | 10 | 1415 | 4.9 | 110 | 0.662 | 21.195 | 2.475 | 2.973 | 12.832 | 76.834
26.5 | 10 | 1415 | 5.99 | 35 | 2.817 | 59.56 | 2.351 | 7.093 | 17.547 | 59.596
26.5 | 10 | 1415 | 5.99 | 50 | 2.254 | 48.12 | 2.383 | 5.823 | 16.42 | 64.553
26.5 | 10 | 1415 | 5.99 | 75 | 1.545 | 56.33 | 2.43 | 3.968 | 14.774 | 73.14
26.5 | 10 | 1415 | 5.99 | 90 | 1.354 | 49.81 | 2.44 | 3.551 | 14.403 | 75.359
26.5 | 10 | 1415 | 5.99 | 110 | 1.315 | 45.2 | 2.468 | 2.465 | 13.439 | 81.819
26.5 | 10 | 3322 | 5.37 | 35 | 1.703 | 62.53 | 2.383 | 5.758 | 16.307 | 64.693
26.5 | 10 | 3322 | 5.37 | 50 | 1.405 | 43.015 | 2.427 | 4.036 | 14.778 | 72.688
26.5 | 10 | 3322 | 5.37 | 75 | 1.149 | 59.98 | 2.441 | 3.479 | 14.284 | 75.644
26.5 | 10 | 3322 | 5.37 | 90 | 0.904 | 50.275 | 2.453 | 3.01 | 13.867 | 78.295
26.5 | 10 | 3322 | 5.37 | 110 | 0.724 | 44.875 | 2.347 | 7.051 | 17.777 | 60.359
26.5 | 10 | 3322 | 5.93 | 35 | 2.152 | 68.7 | 2.383 | 5.606 | 16.499 | 66.043
26.5 | 10 | 3322 | 5.93 | 50 | 1.846 | 73.22 | 2.421 | 4.126 | 15.189 | 72.84
26.5 | 10 | 3322 | 5.93 | 75 | 1.385 | 66 | 2.436 | 3.517 | 14.65 | 75.998
26.5 | 10 | 3322 | 5.93 | 90 | 1.179 | 52.85 | 2.45 | 2.956 | 14.155 | 79.118
26.5 | 10 | 3322 | 5.93 | 110 | 0.892 | 52.19 | 2.348 | 7.161 | 17.553 | 59.207
26.5 | 10 | 3322 | 4.84 | 35 | 1.17 | 56.805 | 2.368 | 6.954 | 16.65 | 58.243
26.5 | 10 | 3322 | 4.84 | 50 | 0.986 | 41.27 | 2.403 | 5.577 | 15.417 | 63.823
26.5 | 10 | 3322 | 4.84 | 75 | 0.875 | 49.42 | 2.445 | 3.944 | 13.954 | 71.735
26.5 | 10 | 3322 | 4.84 | 90 | 0.65 | 41.86 | 2.459 | 3.361 | 13.432 | 75.006
26.5 | 10 | 3322 | 4.84 | 110 | 0.593 | 38.83 | 2.469 | 2.983 | 13.092 | 77.222
26.5 | 10 | 3322 | 4.9 | 35 | 1.3 | 64.9 | 2.358 | 7.177 | 17.03 | 57.88
26.5 | 10 | 3322 | 4.9 | 50 | 1.23 | 35.76 | 2.397 | 5.631 | 15.648 | 64.04
26.5 | 10 | 3322 | 4.9 | 75 | 1.117 | 51.47 | 2.438 | 4.032 | 14.219 | 71.667
26.5 | 10 | 3322 | 4.9 | 90 | 0.687 | 35.51 | 2.452 | 3.472 | 13.718 | 74.722
26.5 | 10 | 3322 | 4.9 | 110 | 0.575 | 42.8 | 2.464 | 3 | 13.296 | 77.436
26.5 | 10 | 3322 | 5.99 | 35 | 2.497 | 72.12 | 2.337 | 7.193 | 18.148 | 60.362
26.5 | 10 | 3322 | 5.99 | 50 | 2.199 | 73.69 | 2.371 | 5.843 | 16.957 | 65.599
26.5 | 10 | 3322 | 5.99 | 75 | 1.303 | 89.9 | 2.411 | 4.232 | 15.536 | 72.769
26.5 | 10 | 3322 | 5.99 | 90 | 1.111 | 64.64 | 2.428 | 3.589 | 14.969 | 76.048
26.5 | 10 | 3322 | 5.99 | 110 | 1.003 | 56.71 | 2.44 | 3.078 | 14.518 | 78.803
26.5 | 18 | 822 | 5.27 | 35 | 2.433 | 36.465 | 2.248 | 6.895 | 16.956 | 60.315
26.5 | 18 | 822 | 5.27 | 50 | 2.263 | 26.21 | 2.284 | 5.378 | 15.604 | 66.422
26.5 | 18 | 822 | 5.27 | 75 | 1.593 | 27.765 | 2.317 | 4.032 | 14.403 | 72.768
26.5 | 18 | 822 | 5.27 | 90 | 1.284 | 22.54 | 2.332 | 3.412 | 13.85 | 75.804
26.5 | 18 | 822 | 5.27 | 110 | 1.196 | 24.13 | 2.357 | 2.375 | 12.924 | 82.195
26.5 | 18 | 822 | 5.79 | 35 | 3.433 | 45.735 | 2.23 | 6.917 | 17.619 | 61.207
26.5 | 18 | 822 | 5.79 | 50 | 2.122 | 41.085 | 2.266 | 5.415 | 16.289 | 67.209
26.5 | 18 | 822 | 5.79 | 75 | 1.619 | 34.05 | 2.299 | 4.039 | 15.071 | 73.628
26.5 | 18 | 822 | 5.79 | 90 | 1.401 | 28.12 | 2.314 | 3.424 | 14.527 | 76.363
26.5 | 18 | 822 | 5.79 | 110 | 1.22 | 21.26 | 2.327 | 2.891 | 14.055 | 79.562
26.5 | 18 | 822 | 4.71 | 35 | 2.201 | 25.13 | 2.266 | 6.77 | 15.775 | 57.352
26.5 | 18 | 822 | 4.71 | 50 | 1.419 | 21.505 | 2.304 | 5.234 | 14.388 | 63.841
26.5 | 18 | 822 | 4.71 | 75 | 1.171 | 20.61 | 2.331 | 4.094 | 13.358 | 70.001
26.5 | 18 | 822 | 4.71 | 90 | 0.985 | 18.95 | 2.35 | 3.333 | 12.67 | 73.546
26.5 | 18 | 822 | 4.71 | 110 | 0.963 | 18.98 | 2.362 | 2.834 | 12.22 | 76.886
26.5 | 18 | 822 | 4.75 | 35 | 1.984 | 30.325 | 2.258 | 6.846 | 16.63 | 59.231
26.5 | 18 | 822 | 4.75 | 50 | 1.63 | 25.48 | 2.295 | 5.318 | 15.264 | 65.491
26.5 | 18 | 822 | 4.75 | 75 | 1.539 | 23.55 | 2.327 | 4.007 | 14.09 | 71.815
26.5 | 18 | 822 | 4.75 | 90 | 1.031 | 20.34 | 2.342 | 3.383 | 13.531 | 74.954
26.5 | 18 | 822 | 4.75 | 110 | 0.833 | 18.17 | 2.355 | 2.841 | 13.046 | 78.374
26.5 | 18 | 822 | 5.82 | 35 | 3.186 | 52.025 | 2.228 | 6.93 | 18.141 | 62.638
26.5 | 18 | 822 | 5.82 | 50 | 2.727 | 34.69 | 2.264 | 5.431 | 16.823 | 68.481
26.5 | 18 | 822 | 5.82 | 75 | 1.891 | 33.775 | 2.298 | 4.014 | 15.576 | 74.674
26.5 | 18 | 822 | 5.82 | 90 | 1.539 | 30.795 | 2.311 | 3.488 | 15.113 | 77.295
26.5 | 18 | 822 | 5.82 | 110 | 1.42 | 26.76 | 2.336 | 2.418 | 14.172 | 84.191
26.5 | 18 | 1415 | 5.27 | 35 | 2.103 | 44.23 | 2.239 | 6.887 | 17.355 | 60.315
26.5 | 18 | 1415 | 5.27 | 50 | 1.862 | 31.795 | 2.276 | 5.377 | 16.015 | 66.422
26.5 | 18 | 1415 | 5.27 | 75 | 1.247 | 33.73 | 2.308 | 4.037 | 14.825 | 72.768
26.5 | 18 | 1415 | 5.27 | 90 | 1.094 | 27.325 | 2.322 | 3.464 | 14.316 | 75.804
26.5 | 18 | 1415 | 5.27 | 110 | 0.911 | 22.97 | 2.348 | 2.386 | 13.36 | 82.195
26.5 | 18 | 1415 | 5.79 | 35 | 2.958 | 51.13 | 2.229 | 6.889 | 17.758 | 61.207
26.5 | 18 | 1415 | 5.79 | 50 | 2.069 | 45.62 | 2.265 | 5.389 | 16.432 | 67.209
26.5 | 18 | 1415 | 5.79 | 75 | 1.643 | 37.855 | 2.298 | 4.014 | 15.218 | 73.628
26.5 | 18 | 1415 | 5.79 | 90 | 1.367 | 33.18 | 2.311 | 3.488 | 14.753 | 76.363
26.5 | 18 | 1415 | 5.79 | 110 | 1.472 | 24.86 | 2.324 | 2.911 | 14.244 | 79.562
26.5 | 18 | 1415 | 4.71 | 35 | 1.598 | 29.31 | 2.264 | 6.787 | 15.913 | 57.352
26.5 | 18 | 1415 | 4.71 | 50 | 1.426 | 25.335 | 2.301 | 5.254 | 14.53 | 63.841
26.5 | 18 | 1415 | 4.71 | 75 | 1.274 | 22.085 | 2.331 | 4.027 | 13.424 | 70.001
26.5 | 18 | 1415 | 4.71 | 90 | 1.228 | 20.455 | 2.346 | 3.402 | 12.859 | 73.546
26.5 | 18 | 1415 | 4.71 | 110 | 0.718 | 20.315 | 2.36 | 2.859 | 12.37 | 76.886
26.5 | 18 | 1415 | 4.75 | 35 | 1.758 | 33.23 | 2.255 | 6.865 | 16.838 | 59.231
26.5 | 18 | 1415 | 4.75 | 50 | 1.625 | 27.22 | 2.292 | 5.341 | 15.478 | 65.491
26.5 | 18 | 1415 | 4.75 | 75 | 1.501 | 27.47 | 2.323 | 4.033 | 14.31 | 71.815
26.5 | 18 | 1415 | 4.75 | 90 | 1.024 | 23.73 | 2.337 | 3.455 | 13.794 | 74.954
26.5 | 18 | 1415 | 4.75 | 110 | 0.775 | 21.195 | 2.352 | 2.87 | 13.271 | 78.374
26.5 | 18 | 1415 | 5.82 | 35 | 3.296 | 55.2 | 2.221 | 6.913 | 18.503 | 62.638
26.5 | 18 | 1415 | 5.82 | 50 | 2.637 | 38.705 | 2.257 | 5.42 | 17.195 | 68.481
26.5 | 18 | 1415 | 5.82 | 75 | 1.807 | 37.335 | 2.289 | 4.052 | 15.998 | 74.674
26.5 | 18 | 1415 | 5.82 | 90 | 1.584 | 33.945 | 2.302 | 3.528 | 15.539 | 77.295
26.5 | 18 | 1415 | 5.82 | 110 | 1.522 | 29.67 | 2.331 | 2.285 | 14.451 | 84.191
26.5 | 18 | 3322 | 5.27 | 35 | 1.992 | 57.805 | 2.23 | 6.965 | 17.793 | 60.859
26.5 | 18 | 3322 | 5.27 | 50 | 1.643 | 42.655 | 2.267 | 5.422 | 16.431 | 66.998
26.5 | 18 | 3322 | 5.27 | 75 | 1.345 | 50.18 | 2.3 | 4.047 | 15.215 | 73.403
26.5 | 18 | 3322 | 5.27 | 90 | 1.057 | 40.7 | 2.313 | 3.52 | 14.75 | 76.133
26.5 | 18 | 3322 | 5.27 | 110 | 0.848 | 57.355 | 2.328 | 2.899 | 14.201 | 79.588
26.5 | 18 | 3322 | 5.79 | 35 | 2.518 | 72.54 | 2.221 | 7.038 | 18.147 | 61.218
26.5 | 18 | 3322 | 5.79 | 50 | 2.16 | 63.32 | 2.258 | 5.464 | 16.761 | 67.402
26.5 | 18 | 3322 | 5.79 | 75 | 1.621 | 51.56 | 2.293 | 4.009 | 15.481 | 74.102
26.5 | 18 | 3322 | 5.79 | 90 | 1.38 | 44.905 | 2.305 | 3.529 | 15.058 | 76.562
26.5 | 18 | 3322 | 5.79 | 110 | 1.044 | 33.95 | 2.319 | 2.911 | 14.514 | 79.942
26.5 | 18 | 3322 | 4.71 | 35 | 1.369 | 51.835 | 2.26 | 6.829 | 16.143 | 57.695
26.5 | 18 | 3322 | 4.71 | 50 | 0.994 | 41.445 | 2.297 | 5.302 | 14.768 | 64.099
26.5 | 18 | 3322 | 4.71 | 75 | 1.024 | 32.885 | 2.327 | 4.079 | 13.667 | 70.156
26.5 | 18 | 3322 | 4.71 | 90 | 0.92 | 31.06 | 2.343 | 3.411 | 13.066 | 73.898
26.5 | 18 | 3322 | 4.71 | 110 | 0.693 | 28.955 | 2.356 | 2.869 | 12.578 | 77.191
26.5 | 18 | 3322 | 4.75 | 35 | 1.522 | 52.255 | 2.246 | 6.939 | 17.266 | 59.809
26.5 | 18 | 3322 | 4.75 | 50 | 1.439 | 45.145 | 2.283 | 5.382 | 15.882 | 66.112
26.5 | 18 | 3322 | 4.75 | 75 | 1.307 | 36.57 | 2.316 | 4.037 | 14.686 | 72.513
26.5 | 18 | 3322 | 4.75 | 90 | 0.804 | 30.48 | 2.328 | 3.505 | 14.213 | 75.337
26.5 | 18 | 3322 | 4.75 | 110 | 0.673 | 24.54 | 2.344 | 2.878 | 13.656 | 78.926
26.5 | 18 | 3322 | 5.82 | 35 | 3.134 | 84.485 | 2.234 | 7.056 | 18.092 | 60.999
26.5 | 18 | 3322 | 5.82 | 50 | 2.687 | 61.015 | 2.272 | 5.474 | 16.698 | 67.217
26.5 | 18 | 3322 | 5.82 | 75 | 1.525 | 59.19 | 2.308 | 4.012 | 15.409 | 73.967
26.5 | 18 | 3322 | 5.82 | 90 | 1.299 | 50.84 | 2.318 | 3.573 | 15.023 | 76.214
26.5 | 18 | 3322 | 5.82 | 110 | 1.174 | 49.97 | 2.35 | 2.233 | 13.841 | 83.873

## Aggregate Source (S.G.)
GRADATION | AGGREGATE SOURCE | BINDER TYPE | DESIGN AGGREGATE GRADATION | COMPACTION | PERMANENT STRAIN (%) | CTINDEX | Gmb | AV | VMA | VFB
19 | 2.5 | 822 | 5.58 | 35 | 2.362 | 47.675 | 2.353 | 7.243 | 18.011 | 59.787
19 | 2.5 | 822 | 5.58 | 50 | 1.976 | 50.025 | 2.375 | 5.982 | 16.897 | 64.597
19 | 2.5 | 822 | 5.58 | 75 | 1.644 | 41.935 | 2.425 | 4.003 | 15.148 | 73.576
19 | 2.5 | 822 | 5.58 | 90 | 1.161 | 34.315 | 2.439 | 3.449 | 14.658 | 76.475
19 | 2.5 | 822 | 5.58 | 110 | 0.958 | 37.28 | 2.442 | 3.262 | 14.493 | 77.492
19 | 2.5 | 822 | 6.16 | 35 | 2.867 | 56.255 | 2.342 | 6.85 | 18.056 | 62.059
19 | 2.5 | 822 | 6.16 | 50 | 2.256 | 49.82 | 2.387 | 5.057 | 16.478 | 69.311
19 | 2.5 | 822 | 6.16 | 75 | 1.88 | 51.775 | 2.416 | 3.884 | 15.446 | 74.853
19 | 2.5 | 822 | 6.16 | 90 | 1.67 | 44.42 | 2.421 | 3.701 | 15.285 | 75.786
19 | 2.5 | 822 | 6.16 | 110 | 1.371 | 33.23 | 2.454 | 2.399 | 14.14 | 83.044
19 | 2.5 | 822 | 5.05 | 35 | 2.04 | 37.385 | 2.381 | 6.782 | 16.691 | 59.366
19 | 2.5 | 822 | 5.05 | 50 | 1.52 | 32.345 | 2.409 | 5.716 | 15.738 | 63.682
19 | 2.5 | 822 | 5.05 | 75 | 1.291 | 21.235 | 2.452 | 3.977 | 14.184 | 71.961
19 | 2.5 | 822 | 5.05 | 90 | 1.067 | 28.23 | 2.467 | 3.414 | 13.681 | 75.043
19 | 2.5 | 822 | 5.05 | 110 | 0.967 | 16.515 | 2.483 | 2.797 | 13.13 | 78.695
19 | 2.5 | 822 | 5.11 | 35 | 2.155 | 44.525 | 2.37 | 6.825 | 17.055 | 59.983
19 | 2.5 | 822 | 5.11 | 50 | 1.439 | 38.275 | 2.405 | 5.451 | 15.832 | 65.572
19 | 2.5 | 822 | 5.11 | 75 | 1.325 | 34.875 | 2.443 | 3.989 | 14.531 | 72.546
19 | 2.5 | 822 | 5.11 | 90 | 1.1 | 28.185 | 2.457 | 3.429 | 14.032 | 75.564
19 | 2.5 | 822 | 5.11 | 110 | 0.996 | 18.91 | 2.472 | 2.816 | 13.486 | 79.123
19 | 2.5 | 822 | 6.23 | 35 | 3.344 | 72.345 | 2.336 | 6.854 | 18.255 | 62.452
19 | 2.5 | 822 | 6.23 | 50 | 2.526 | 62.05 | 2.369 | 5.554 | 17.113 | 67.548
19 | 2.5 | 822 | 6.23 | 75 | 1.837 | 57.225 | 2.409 | 3.944 | 15.7 | 74.881
19 | 2.5 | 822 | 6.23 | 90 | 1.782 | 48.685 | 2.427 | 3.21 | 15.057 | 78.677
19 | 2.5 | 822 | 6.23 | 110 | 1.71 | 41.195 | 2.436 | 2.886 | 14.772 | 80.47
19 | 2.5 | 1415 | 5.58 | 35 | 2.194 | 64.78 | 2.343 | 6.387 | 17.735 | 63.988
19 | 2.5 | 1415 | 5.58 | 50 | 1.81 | 54.385 | 2.376 | 5.493 | 16.949 | 67.594
19 | 2.5 | 1415 | 5.58 | 75 | 1.619 | 51.63 | 2.413 | 4.028 | 15.662 | 74.284
19 | 2.5 | 1415 | 5.58 | 90 | 0.819 | 41.58 | 2.421 | 3.706 | 15.379 | 75.922
19 | 2.5 | 1415 | 5.58 | 110 | 0.729 | 44.82 | 2.465 | 1.929 | 13.817 | 86.038
19 | 2.5 | 1415 | 6.16 | 35 | 2.777 | 82.77 | 2.33 | 6.857 | 18.539 | 63.012
19 | 2.5 | 1415 | 6.16 | 50 | 2.21 | 64.695 | 2.351 | 6.04 | 17.824 | 66.115
19 | 2.5 | 1415 | 6.16 | 75 | 1.73 | 67.925 | 2.404 | 3.911 | 15.962 | 75.502
19 | 2.5 | 1415 | 6.16 | 90 | 1.433 | 51.99 | 2.414 | 3.501 | 15.603 | 77.565
19 | 2.5 | 1415 | 6.16 | 110 | 1.173 | 33.645 | 2.43 | 2.884 | 15.064 | 80.857
19 | 2.5 | 1415 | 5.05 | 35 | 1.559 | 51.98 | 2.364 | 7.189 | 17.336 | 58.535
19 | 2.5 | 1415 | 5.05 | 50 | 1.077 | 41.85 | 2.415 | 5.239 | 15.6 | 66.42
19 | 2.5 | 1415 | 5.05 | 75 | 0.78 | 38.36 | 2.445 | 4.047 | 14.538 | 72.161
19 | 2.5 | 1415 | 5.05 | 90 | 0.739 | 29.375 | 2.449 | 3.861 | 14.373 | 73.134
19 | 2.5 | 1415 | 5.05 | 110 | 0.677 | 21.175 | 2.476 | 2.825 | 13.45 | 78.997
19 | 2.5 | 1415 | 5.11 | 35 | 2.069 | 47.985 | 2.36 | 6.826 | 17.371 | 60.711
19 | 2.5 | 1415 | 5.11 | 50 | 1.655 | 46.68 | 2.384 | 6.009 | 16.647 | 63.921
19 | 2.5 | 1415 | 5.11 | 75 | 0.961 | 42.34 | 2.433 | 4.111 | 14.964 | 72.525
19 | 2.5 | 1415 | 5.11 | 90 | 0.88 | 34.33 | 2.46 | 3.039 | 14.013 | 78.313
19 | 2.5 | 1415 | 5.11 | 110 | 0.754 | 26.305 | 2.443 | 3.648 | 14.553 | 74.936
19 | 2.5 | 1415 | 6.23 | 35 | 3.172 | 73.84 | 2.318 | 6.926 | 18.957 | 63.466
19 | 2.5 | 1415 | 6.23 | 50 | 2.496 | 81.74 | 2.362 | 5.201 | 17.455 | 70.206
19 | 2.5 | 1415 | 6.23 | 75 | 1.831 | 71.765 | 2.386 | 4.224 | 16.604 | 74.568
19 | 2.5 | 1415 | 6.23 | 90 | 1.735 | 56.72 | 2.404 | 3.501 | 15.975 | 78.091
19 | 2.5 | 1415 | 6.23 | 110 | 1.495 | 55.57 | 2.419 | 2.906 | 15.457 | 81.198
19 | 2.5 | 3322 | 5.58 | 35 | 1.994 | 101.945 | 2.352 | 6.3 | 17.894 | 64.796
19 | 2.5 | 3322 | 5.58 | 50 | 1.577 | 88.695 | 2.369 | 5.601 | 17.282 | 67.587
19 | 2.5 | 3322 | 5.58 | 75 | 1.372 | 91.085 | 2.424 | 3.44 | 15.387 | 77.646
19 | 2.5 | 3322 | 5.58 | 90 | 0.932 | 71.315 | 2.427 | 3.301 | 15.266 | 78.394
19 | 2.5 | 3322 | 5.58 | 110 | 0.738 | 68.145 | 2.438 | 2.884 | 14.9 | 80.647
19 | 2.5 | 3322 | 6.16 | 35 | 2.266 | 107.63 | 2.318 | 6.889 | 19.06 | 63.859
19 | 2.5 | 3322 | 6.16 | 50 | 1.889 | 107.445 | 2.351 | 5.6 | 17.94 | 68.783
19 | 2.5 | 3322 | 6.16 | 75 | 1.368 | 96.89 | 2.387 | 4.141 | 16.671 | 75.165
19 | 2.5 | 3322 | 6.16 | 90 | 1.276 | 87.53 | 2.402 | 3.554 | 16.161 | 78.012
19 | 2.5 | 3322 | 6.16 | 110 | 0.942 | 75.95 | 2.403 | 3.463 | 16.082 | 78.467
19 | 2.5 | 3322 | 5.05 | 35 | 1.608 | 84.32 | 2.375 | 6.227 | 17.077 | 63.561
19 | 2.5 | 3322 | 5.05 | 50 | 1.189 | 69.98 | 2.393 | 5.519 | 16.451 | 66.45
19 | 2.5 | 3322 | 5.05 | 75 | 0.831 | 64.885 | 2.432 | 3.976 | 15.087 | 73.646
19 | 2.5 | 3322 | 5.05 | 90 | 0.75 | 59.37 | 2.436 | 3.791 | 14.923 | 74.621
19 | 2.5 | 3322 | 5.05 | 110 | 0.666 | 55.08 | 2.461 | 2.857 | 14.096 | 79.739
19 | 2.5 | 3322 | 5.11 | 35 | 1.853 | 82.76 | 2.338 | 7.347 | 18.358 | 59.981
19 | 2.5 | 3322 | 5.11 | 50 | 1.213 | 78.675 | 2.398 | 4.98 | 16.273 | 69.395
19 | 2.5 | 3322 | 5.11 | 75 | 1.003 | 78.155 | 2.422 | 4.027 | 15.433 | 73.907
19 | 2.5 | 3322 | 5.11 | 90 | 0.742 | 53.93 | 2.445 | 3.148 | 14.658 | 78.526
19 | 2.5 | 3322 | 5.11 | 110 | 0.71 | 58.71 | 2.452 | 2.867 | 14.41 | 80.11
19 | 2.5 | 3322 | 6.23 | 35 | 2.523 | 127.53 | 2.304 | 6.966 | 19.582 | 64.427
19 | 2.5 | 3322 | 6.23 | 50 | 2.08 | 104.525 | 2.335 | 5.688 | 18.477 | 69.216
19 | 2.5 | 3322 | 6.23 | 75 | 1.706 | 111.55 | 2.379 | 3.928 | 16.956 | 76.831
19 | 2.5 | 3322 | 6.23 | 90 | 1.199 | 98.155 | 2.388 | 3.569 | 16.645 | 78.56
19 | 2.5 | 3322 | 6.23 | 110 | 1.08 | 81.27 | 2.417 | 2.38 | 15.618 | 84.762
19 | 2.7 | 822 | 5.89 | 35 | 2.6 | 34.07 | 2.253 | 6.476 | 17.548 | 63.097
19 | 2.7 | 822 | 5.89 | 50 | 2.302 | 41.04 | 2.273 | 5.638 | 16.81 | 66.459
19 | 2.7 | 822 | 5.89 | 75 | 1.946 | 24.845 | 2.309 | 4.135 | 15.485 | 73.316
19 | 2.7 | 822 | 5.89 | 90 | 1.886 | 23.48 | 2.323 | 3.565 | 14.982 | 76.204
19 | 2.7 | 822 | 5.89 | 110 | 1.131 | 20.98 | 2.34 | 2.854 | 14.355 | 80.127
19 | 2.7 | 822 | 6.48 | 35 | 3.54 | 45.175 | 2.233 | 6.86 | 18.481 | 62.88
19 | 2.7 | 822 | 6.48 | 50 | 2.656 | 33.315 | 2.261 | 5.66 | 17.431 | 67.531
19 | 2.7 | 822 | 6.48 | 75 | 2.379 | 29.345 | 2.297 | 4.169 | 16.126 | 74.161
19 | 2.7 | 822 | 6.48 | 90 | 1.401 | 26.63 | 2.312 | 3.56 | 15.593 | 77.172
19 | 2.7 | 822 | 6.48 | 110 | 1.862 | 28.43 | 2.328 | 2.898 | 15.013 | 80.71
19 | 2.7 | 822 | 5.27 | 35 | 2.255 | 31.085 | 2.269 | 6.803 | 16.535 | 58.863
19 | 2.7 | 822 | 5.27 | 50 | 1.451 | 24.375 | 2.303 | 5.406 | 15.285 | 64.632
19 | 2.7 | 822 | 5.27 | 75 | 1.355 | 19.26 | 2.337 | 4.011 | 14.035 | 71.424
19 | 2.7 | 822 | 5.27 | 90 | 1.179 | 16.485 | 2.35 | 3.477 | 13.557 | 74.354
19 | 2.7 | 822 | 5.27 | 110 | 1.069 | 13.175 | 2.359 | 3.117 | 13.234 | 76.501
19 | 2.7 | 822 | 5.32 | 35 | 2.64 | 25.48 | 2.252 | 6.913 | 17.662 | 60.862
19 | 2.7 | 822 | 5.32 | 50 | 1.529 | 27.52 | 2.284 | 5.573 | 16.477 | 66.182
19 | 2.7 | 822 | 5.32 | 75 | 1.218 | 29.84 | 2.339 | 3.313 | 14.478 | 77.117
19 | 2.7 | 822 | 5.32 | 90 | 1.315 | 18.675 | 2.333 | 3.535 | 14.674 | 75.911
19 | 2.7 | 822 | 5.32 | 110 | 1.153 | 15.5 | 2.361 | 2.414 | 13.683 | 82.359
19 | 2.7 | 822 | 6.5 | 35 | 3.967 | 41.145 | 2.224 | 6.986 | 18.99 | 63.213
19 | 2.7 | 822 | 6.5 | 50 | 3.052 | 39.38 | 2.256 | 5.629 | 17.808 | 68.393
19 | 2.7 | 822 | 6.5 | 75 | 2.493 | 35.375 | 2.295 | 4.016 | 16.404 | 75.524
19 | 2.7 | 822 | 6.5 | 90 | 2.188 | 31.74 | 2.304 | 3.626 | 16.064 | 77.43
19 | 2.7 | 822 | 6.5 | 110 | 2.052 | 18.95 | 2.321 | 2.924 | 14.873 | 84.827
19 | 2.7 | 1415 | 5.89 | 35 | 2.453 | 43 | 2.239 | 6.66 | 18.139 | 63.284
19 | 2.7 | 1415 | 5.89 | 50 | 2.204 | 28.4 | 2.263 | 5.664 | 17.266 | 67.195
19 | 2.7 | 1415 | 5.89 | 75 | 1.743 | 36.295 | 2.301 | 4.087 | 15.883 | 74.267
19 | 2.7 | 1415 | 5.89 | 90 | 1.792 | 33.6 | 2.313 | 3.564 | 15.424 | 76.892
19 | 2.7 | 1415 | 5.89 | 110 | 0.969 | 30.61 | 2.336 | 2.635 | 14.609 | 81.991
19 | 2.7 | 1415 | 6.48 | 35 | 3.332 | 51.125 | 2.221 | 6.991 | 19.005 | 63.216
19 | 2.7 | 1415 | 6.48 | 50 | 2.447 | 56.24 | 2.252 | 5.677 | 17.861 | 68.216
19 | 2.7 | 1415 | 6.48 | 75 | 1.18 | 42.74 | 2.29 | 4.112 | 16.497 | 75.078
19 | 2.7 | 1415 | 6.48 | 90 | 1.645 | 39.955 | 2.31 | 3.287 | 15.779 | 79.171
19 | 2.7 | 1415 | 6.48 | 110 | 1.39 | 24.86 | 2.303 | 3.549 | 15.01 | 83.997
19 | 2.7 | 1415 | 5.27 | 35 | 2.126 | 26.575 | 2.262 | 6.874 | 16.884 | 59.288
19 | 2.7 | 1415 | 5.27 | 50 | 1.466 | 33.88 | 2.286 | 5.867 | 15.985 | 63.296
19 | 2.7 | 1415 | 5.27 | 75 | 2.223 | 28.14 | 2.332 | 4.008 | 14.326 | 72.024
19 | 2.7 | 1415 | 5.27 | 90 | 1.076 | 25.54 | 2.345 | 3.476 | 13.851 | 74.906
19 | 2.7 | 1415 | 5.27 | 110 | 0.936 | 23.87 | 2.361 | 2.802 | 13.25 | 78.85
19 | 2.7 | 1415 | 5.32 | 35 | 2.54 | 37.575 | 2.238 | 7.487 | 18.231 | 58.931
19 | 2.7 | 1415 | 5.32 | 50 | 1.285 | 32.235 | 2.292 | 5.233 | 16.238 | 67.775
19 | 2.7 | 1415 | 5.32 | 75 | 1.345 | 19.63 | 2.321 | 4.064 | 15.205 | 73.279
19 | 2.7 | 1415 | 5.32 | 90 | 1.116 | 40.93 | 2.333 | 3.535 | 14.738 | 76.014
19 | 2.7 | 1415 | 5.32 | 110 | 0.986 | 25.34 | 2.332 | 3.579 | 14.777 | 75.789
19 | 2.7 | 1415 | 6.5 | 35 | 3.752 | 62.39 | 2.217 | 7.043 | 19.321 | 63.546
19 | 2.7 | 1415 | 6.5 | 50 | 2.863 | 48.19 | 2.25 | 5.651 | 18.112 | 68.801
19 | 2.7 | 1415 | 6.5 | 75 | 2.33 | 51.19 | 2.289 | 4.045 | 16.718 | 75.808
19 | 2.7 | 1415 | 6.5 | 90 | 2.028 | 41.39 | 2.298 | 3.656 | 16.381 | 77.68
19 | 2.7 | 1415 | 6.5 | 110 | 1.9 | 43.54 | 2.314 | 2.958 | 15.775 | 81.25
19 | 2.7 | 3322 | 5.89 | 35 | 2.344 | 45.28 | 2.223 | 7.127 | 18.796 | 62.085
19 | 2.7 | 3322 | 5.89 | 50 | 2.016 | 60.45 | 2.249 | 6.061 | 17.864 | 66.073
19 | 2.7 | 3322 | 5.89 | 75 | 1.572 | 47.89 | 2.298 | 4.028 | 16.087 | 74.959
19 | 2.7 | 3322 | 5.89 | 90 | 1.132 | 50.595 | 2.308 | 3.594 | 15.707 | 77.121
19 | 2.7 | 3322 | 5.89 | 110 | 0.871 | 29.08 | 2.324 | 2.934 | 15.13 | 80.608
19 | 2.7 | 3322 | 6.48 | 35 | 2.763 | 76.525 | 2.215 | 6.937 | 19.358 | 64.167
19 | 2.7 | 3322 | 6.48 | 50 | 1.981 | 71.875 | 2.25 | 5.461 | 18.079 | 69.816
19 | 2.7 | 3322 | 6.48 | 75 | 1.837 | 64.395 | 2.284 | 4.026 | 16.836 | 76.089
19 | 2.7 | 3322 | 6.48 | 90 | 1.44 | 61.275 | 2.294 | 3.595 | 16.462 | 78.161
19 | 2.7 | 3322 | 6.48 | 110 | 1.353 | 50.675 | 2.31 | 2.942 | 15.896 | 81.495
19 | 2.7 | 3322 | 5.27 | 35 | 2.763 | 55.985 | 2.256 | 6.94 | 17.193 | 59.635
19 | 2.7 | 3322 | 5.27 | 50 | 1.981 | 45.03 | 2.32 | 4.305 | 14.848 | 71.006
19 | 2.7 | 3322 | 5.27 | 75 | 1.837 | 40.165 | 2.322 | 4.218 | 14.77 | 71.446
19 | 2.7 | 3322 | 5.27 | 90 | 1.44 | 32.27 | 2.332 | 3.778 | 14.379 | 73.727
19 | 2.7 | 3322 | 5.27 | 110 | 1.353 | 16.565 | 2.355 | 2.841 | 13.546 | 79.024
19 | 2.7 | 3322 | 5.32 | 35 | 2.117 | 63.86 | 2.246 | 6.977 | 18.01 | 61.264
19 | 2.7 | 3322 | 5.32 | 50 | 1.222 | 54.88 | 2.276 | 5.727 | 16.909 | 66.13
19 | 2.7 | 3322 | 5.32 | 75 | 1.923 | 53.89 | 2.317 | 4.009 | 15.394 | 73.96
19 | 2.7 | 3322 | 5.32 | 90 | 0.846 | 22.55 | 2.334 | 3.303 | 14.773 | 77.641
19 | 2.7 | 3322 | 5.32 | 110 | 0.822 | 42.335 | 2.344 | 2.902 | 14.419 | 79.873
19 | 2.7 | 3322 | 6.5 | 35 | 3.011 | 95.265 | 2.208 | 7.14 | 19.752 | 63.852
19 | 2.7 | 3322 | 6.5 | 50 | 2.366 | 80.065 | 2.244 | 5.632 | 18.449 | 69.474
19 | 2.7 | 3322 | 6.5 | 75 | 1.071 | 72.88 | 2.281 | 4.074 | 17.102 | 76.18
19 | 2.7 | 3322 | 6.5 | 90 | 1.571 | 59.97 | 2.301 | 3.253 | 16.393 | 80.156
19 | 2.7 | 3322 | 6.5 | 110 | 1.645 | 66.755 | 2.298 | 3.384 | 15.519 | 85.574
26.5 | 2.5 | 822 | 5.37 | 35 | 2.137 | 38.79 | 2.355 | 7.241 | 17.177 | 57.844
26.5 | 2.5 | 822 | 5.37 | 50 | 1.944 | 37.08 | 2.391 | 5.833 | 15.92 | 63.358
26.5 | 2.5 | 822 | 5.37 | 75 | 1.366 | 32.35 | 2.435 | 4.105 | 14.376 | 71.452
26.5 | 2.5 | 822 | 5.37 | 90 | 1.106 | 24.26 | 2.454 | 3.358 | 13.709 | 75.512
26.5 | 2.5 | 822 | 5.37 | 110 | 1.036 | 20.01 | 2.466 | 2.884 | 13.287 | 78.305
26.5 | 2.5 | 822 | 5.93 | 35 | 2.842 | 45.35 | 2.363 | 6.953 | 17.053 | 59.3
26.5 | 2.5 | 822 | 5.93 | 50 | 1.822 | 39.79 | 2.387 | 6.03 | 16.231 | 62.899
26.5 | 2.5 | 822 | 5.93 | 75 | 1.399 | 37.46 | 2.435 | 4.129 | 14.536 | 71.594
26.5 | 2.5 | 822 | 5.93 | 90 | 1.203 | 32.465 | 2.449 | 3.571 | 14.038 | 74.57
26.5 | 2.5 | 822 | 5.93 | 110 | 1.125 | 25.685 | 2.478 | 2.435 | 13.025 | 81.308
26.5 | 2.5 | 822 | 4.84 | 35 | 1.796 | 28.79 | 2.381 | 7.189 | 16.049 | 55.207
26.5 | 2.5 | 822 | 4.84 | 50 | 1.216 | 33.67 | 2.424 | 5.515 | 14.535 | 62.057
26.5 | 2.5 | 822 | 4.84 | 75 | 1.006 | 22.625 | 2.463 | 3.987 | 13.152 | 69.689
26.5 | 2.5 | 822 | 4.84 | 90 | 0.853 | 15.69 | 2.48 | 3.323 | 12.552 | 73.53
26.5 | 2.5 | 822 | 4.84 | 110 | 0.83 | 17.62 | 2.493 | 2.795 | 12.075 | 76.862
26.5 | 2.5 | 822 | 4.9 | 35 | 1.792 | 38.14 | 2.378 | 7.129 | 16.134 | 55.815
26.5 | 2.5 | 822 | 4.9 | 50 | 1.446 | 27.705 | 2.417 | 5.61 | 14.762 | 62.004
26.5 | 2.5 | 822 | 4.9 | 75 | 1.318 | 28.24 | 2.456 | 4.089 | 13.389 | 69.459
26.5 | 2.5 | 822 | 4.9 | 90 | 0.886 | 25.455 | 2.473 | 3.428 | 12.792 | 73.207
26.5 | 2.5 | 822 | 4.9 | 110 | 0.718 | 13.285 | 2.479 | 3.19 | 12.577 | 74.637
26.5 | 2.5 | 822 | 5.99 | 35 | 2.833 | 50.455 | 2.353 | 7.067 | 17.397 | 59.399
26.5 | 2.5 | 822 | 5.99 | 50 | 2.331 | 58.42 | 2.385 | 5.794 | 16.267 | 64.396
26.5 | 2.5 | 822 | 5.99 | 75 | 1.62 | 44.1 | 2.432 | 3.935 | 14.614 | 73.072
26.5 | 2.5 | 822 | 5.99 | 90 | 1.316 | 28.86 | 2.446 | 3.377 | 14.118 | 76.087
26.5 | 2.5 | 822 | 5.99 | 110 | 1.254 | 28.115 | 2.471 | 2.427 | 13.274 | 81.933
26.5 | 2.5 | 1415 | 5.37 | 35 | 1.797 | 51.585 | 2.355 | 7.254 | 17.267 | 57.988
26.5 | 2.5 | 1415 | 5.37 | 50 | 1.591 | 71.87 | 2.395 | 5.668 | 15.852 | 64.26
26.5 | 2.5 | 1415 | 5.37 | 75 | 1.293 | 40.84 | 2.434 | 4.121 | 14.472 | 71.526
26.5 | 2.5 | 1415 | 5.37 | 90 | 1.066 | 30.88 | 2.451 | 3.469 | 13.89 | 75.03
26.5 | 2.5 | 1415 | 5.37 | 110 | 0.779 | 25.965 | 2.463 | 2.997 | 13.469 | 77.762
26.5 | 2.5 | 1415 | 5.93 | 35 | 2.529 | 73.345 | 2.359 | 6.994 | 17.272 | 59.58
26.5 | 2.5 | 1415 | 5.93 | 50 | 1.768 | 45.62 | 2.389 | 5.809 | 16.219 | 64.204
26.5 | 2.5 | 1415 | 5.93 | 75 | 1.404 | 51.93 | 2.432 | 4.087 | 14.687 | 72.173
26.5 | 2.5 | 1415 | 5.93 | 90 | 1.258 | 60.13 | 2.446 | 3.529 | 14.191 | 75.136
26.5 | 2.5 | 1415 | 5.93 | 110 | 1.168 | 33.655 | 2.462 | 2.917 | 13.646 | 78.679
26.5 | 2.5 | 1415 | 4.84 | 35 | 1.366 | 43.01 | 2.375 | 7.115 | 16.305 | 56.375
26.5 | 2.5 | 1415 | 4.84 | 50 | 1.219 | 25.33 | 2.415 | 5.554 | 14.899 | 62.725
26.5 | 2.5 | 1415 | 4.84 | 75 | 1.049 | 30.29 | 2.453 | 4.079 | 13.57 | 69.952
26.5 | 2.5 | 1415 | 4.84 | 90 | 0.9 | 23.085 | 2.472 | 3.325 | 12.89 | 74.209
26.5 | 2.5 | 1415 | 4.84 | 110 | 0.613 | 15.26 | 2.483 | 2.895 | 12.503 | 76.853
26.5 | 2.5 | 1415 | 4.9 | 35 | 1.502 | 38.755 | 2.36 | 7.477 | 16.879 | 55.724
26.5 | 2.5 | 1415 | 4.9 | 50 | 1.389 | 56.855 | 2.408 | 5.617 | 15.208 | 63.118
26.5 | 2.5 | 1415 | 4.9 | 75 | 1.283 | 35.28 | 2.446 | 4.104 | 13.848 | 70.402
26.5 | 2.5 | 1415 | 4.9 | 90 | 0.875 | 25.21 | 2.463 | 3.448 | 13.259 | 74.005
26.5 | 2.5 | 1415 | 4.9 | 110 | 0.662 | 21.195 | 2.475 | 2.973 | 12.832 | 76.834
26.5 | 2.5 | 1415 | 5.99 | 35 | 2.817 | 59.56 | 2.351 | 7.093 | 17.547 | 59.596
26.5 | 2.5 | 1415 | 5.99 | 50 | 2.254 | 48.12 | 2.383 | 5.823 | 16.42 | 64.553
26.5 | 2.5 | 1415 | 5.99 | 75 | 1.545 | 56.33 | 2.43 | 3.968 | 14.774 | 73.14
26.5 | 2.5 | 1415 | 5.99 | 90 | 1.354 | 49.81 | 2.44 | 3.551 | 14.403 | 75.359
26.5 | 2.5 | 1415 | 5.99 | 110 | 1.315 | 45.2 | 2.468 | 2.465 | 13.439 | 81.819
26.5 | 2.5 | 3322 | 5.37 | 35 | 1.703 | 62.53 | 2.383 | 5.758 | 16.307 | 64.693
26.5 | 2.5 | 3322 | 5.37 | 50 | 1.405 | 43.015 | 2.427 | 4.036 | 14.778 | 72.688
26.5 | 2.5 | 3322 | 5.37 | 75 | 1.149 | 59.98 | 2.441 | 3.479 | 14.284 | 75.644
26.5 | 2.5 | 3322 | 5.37 | 90 | 0.904 | 50.275 | 2.453 | 3.01 | 13.867 | 78.295
26.5 | 2.5 | 3322 | 5.37 | 110 | 0.724 | 44.875 | 2.347 | 7.051 | 17.777 | 60.359
26.5 | 2.5 | 3322 | 5.93 | 35 | 2.152 | 68.7 | 2.383 | 5.606 | 16.499 | 66.043
26.5 | 2.5 | 3322 | 5.93 | 50 | 1.846 | 73.22 | 2.421 | 4.126 | 15.189 | 72.84
26.5 | 2.5 | 3322 | 5.93 | 75 | 1.385 | 66 | 2.436 | 3.517 | 14.65 | 75.998
26.5 | 2.5 | 3322 | 5.93 | 90 | 1.179 | 52.85 | 2.45 | 2.956 | 14.155 | 79.118
26.5 | 2.5 | 3322 | 5.93 | 110 | 0.892 | 52.19 | 2.348 | 7.161 | 17.553 | 59.207
26.5 | 2.5 | 3322 | 4.84 | 35 | 1.17 | 56.805 | 2.368 | 6.954 | 16.65 | 58.243
26.5 | 2.5 | 3322 | 4.84 | 50 | 0.986 | 41.27 | 2.403 | 5.577 | 15.417 | 63.823
26.5 | 2.5 | 3322 | 4.84 | 75 | 0.875 | 49.42 | 2.445 | 3.944 | 13.954 | 71.735
26.5 | 2.5 | 3322 | 4.84 | 90 | 0.65 | 41.86 | 2.459 | 3.361 | 13.432 | 75.006
26.5 | 2.5 | 3322 | 4.84 | 110 | 0.593 | 38.83 | 2.469 | 2.983 | 13.092 | 77.222
26.5 | 2.5 | 3322 | 4.9 | 35 | 1.3 | 64.9 | 2.358 | 7.177 | 17.03 | 57.88
26.5 | 2.5 | 3322 | 4.9 | 50 | 1.23 | 35.76 | 2.397 | 5.631 | 15.648 | 64.04
26.5 | 2.5 | 3322 | 4.9 | 75 | 1.117 | 51.47 | 2.438 | 4.032 | 14.219 | 71.667
26.5 | 2.5 | 3322 | 4.9 | 90 | 0.687 | 35.51 | 2.452 | 3.472 | 13.718 | 74.722
26.5 | 2.5 | 3322 | 4.9 | 110 | 0.575 | 42.8 | 2.464 | 3 | 13.296 | 77.436
26.5 | 2.5 | 3322 | 5.99 | 35 | 2.497 | 72.12 | 2.337 | 7.193 | 18.148 | 60.362
26.5 | 2.5 | 3322 | 5.99 | 50 | 2.199 | 73.69 | 2.371 | 5.843 | 16.957 | 65.599
26.5 | 2.5 | 3322 | 5.99 | 75 | 1.303 | 89.9 | 2.411 | 4.232 | 15.536 | 72.769
26.5 | 2.5 | 3322 | 5.99 | 90 | 1.111 | 64.64 | 2.428 | 3.589 | 14.969 | 76.048
26.5 | 2.5 | 3322 | 5.99 | 110 | 1.003 | 56.71 | 2.44 | 3.078 | 14.518 | 78.803
26.5 | 2.7 | 822 | 5.27 | 35 | 2.433 | 36.465 | 2.248 | 6.895 | 16.956 | 60.315
26.5 | 2.7 | 822 | 5.27 | 50 | 2.263 | 26.21 | 2.284 | 5.378 | 15.604 | 66.422
26.5 | 2.7 | 822 | 5.27 | 75 | 1.593 | 27.765 | 2.317 | 4.032 | 14.403 | 72.768
26.5 | 2.7 | 822 | 5.27 | 90 | 1.284 | 22.54 | 2.332 | 3.412 | 13.85 | 75.804
26.5 | 2.7 | 822 | 5.27 | 110 | 1.196 | 24.13 | 2.357 | 2.375 | 12.924 | 82.195
26.5 | 2.7 | 822 | 5.79 | 35 | 3.433 | 45.735 | 2.23 | 6.917 | 17.619 | 61.207
26.5 | 2.7 | 822 | 5.79 | 50 | 2.122 | 41.085 | 2.266 | 5.415 | 16.289 | 67.209
26.5 | 2.7 | 822 | 5.79 | 75 | 1.619 | 34.05 | 2.299 | 4.039 | 15.071 | 73.628
26.5 | 2.7 | 822 | 5.79 | 90 | 1.401 | 28.12 | 2.314 | 3.424 | 14.527 | 76.363
26.5 | 2.7 | 822 | 5.79 | 110 | 1.22 | 21.26 | 2.327 | 2.891 | 14.055 | 79.562
26.5 | 2.7 | 822 | 4.71 | 35 | 2.201 | 25.13 | 2.266 | 6.77 | 15.775 | 57.352
26.5 | 2.7 | 822 | 4.71 | 50 | 1.419 | 21.505 | 2.304 | 5.234 | 14.388 | 63.841
26.5 | 2.7 | 822 | 4.71 | 75 | 1.171 | 20.61 | 2.331 | 4.094 | 13.358 | 70.001
26.5 | 2.7 | 822 | 4.71 | 90 | 0.985 | 18.95 | 2.35 | 3.333 | 12.67 | 73.546
26.5 | 2.7 | 822 | 4.71 | 110 | 0.963 | 18.98 | 2.362 | 2.834 | 12.22 | 76.886
26.5 | 2.7 | 822 | 4.75 | 35 | 1.984 | 30.325 | 2.258 | 6.846 | 16.63 | 59.231
26.5 | 2.7 | 822 | 4.75 | 50 | 1.63 | 25.48 | 2.295 | 5.318 | 15.264 | 65.491
26.5 | 2.7 | 822 | 4.75 | 75 | 1.539 | 23.55 | 2.327 | 4.007 | 14.09 | 71.815
26.5 | 2.7 | 822 | 4.75 | 90 | 1.031 | 20.34 | 2.342 | 3.383 | 13.531 | 74.954
26.5 | 2.7 | 822 | 4.75 | 110 | 0.833 | 18.17 | 2.355 | 2.841 | 13.046 | 78.374
26.5 | 2.7 | 822 | 5.82 | 35 | 3.186 | 52.025 | 2.228 | 6.93 | 18.141 | 62.638
26.5 | 2.7 | 822 | 5.82 | 50 | 2.727 | 34.69 | 2.264 | 5.431 | 16.823 | 68.481
26.5 | 2.7 | 822 | 5.82 | 75 | 1.891 | 33.775 | 2.298 | 4.014 | 15.576 | 74.674
26.5 | 2.7 | 822 | 5.82 | 90 | 1.539 | 30.795 | 2.311 | 3.488 | 15.113 | 77.295
26.5 | 2.7 | 822 | 5.82 | 110 | 1.42 | 26.76 | 2.336 | 2.418 | 14.172 | 84.191
26.5 | 2.7 | 1415 | 5.27 | 35 | 2.103 | 44.23 | 2.239 | 6.887 | 17.355 | 60.315
26.5 | 2.7 | 1415 | 5.27 | 50 | 1.862 | 31.795 | 2.276 | 5.377 | 16.015 | 66.422
26.5 | 2.7 | 1415 | 5.27 | 75 | 1.247 | 33.73 | 2.308 | 4.037 | 14.825 | 72.768
26.5 | 2.7 | 1415 | 5.27 | 90 | 1.094 | 27.325 | 2.322 | 3.464 | 14.316 | 75.804
26.5 | 2.7 | 1415 | 5.27 | 110 | 0.911 | 22.97 | 2.348 | 2.386 | 13.36 | 82.195
26.5 | 2.7 | 1415 | 5.79 | 35 | 2.958 | 51.13 | 2.229 | 6.889 | 17.758 | 61.207
26.5 | 2.7 | 1415 | 5.79 | 50 | 2.069 | 45.62 | 2.265 | 5.389 | 16.432 | 67.209
26.5 | 2.7 | 1415 | 5.79 | 75 | 1.643 | 37.855 | 2.298 | 4.014 | 15.218 | 73.628
26.5 | 2.7 | 1415 | 5.79 | 90 | 1.367 | 33.18 | 2.311 | 3.488 | 14.753 | 76.363
26.5 | 2.7 | 1415 | 5.79 | 110 | 1.472 | 24.86 | 2.324 | 2.911 | 14.244 | 79.562
26.5 | 2.7 | 1415 | 4.71 | 35 | 1.598 | 29.31 | 2.264 | 6.787 | 15.913 | 57.352
26.5 | 2.7 | 1415 | 4.71 | 50 | 1.426 | 25.335 | 2.301 | 5.254 | 14.53 | 63.841
26.5 | 2.7 | 1415 | 4.71 | 75 | 1.274 | 22.085 | 2.331 | 4.027 | 13.424 | 70.001
26.5 | 2.7 | 1415 | 4.71 | 90 | 1.228 | 20.455 | 2.346 | 3.402 | 12.859 | 73.546
26.5 | 2.7 | 1415 | 4.71 | 110 | 0.718 | 20.315 | 2.36 | 2.859 | 12.37 | 76.886
26.5 | 2.7 | 1415 | 4.75 | 35 | 1.758 | 33.23 | 2.255 | 6.865 | 16.838 | 59.231
26.5 | 2.7 | 1415 | 4.75 | 50 | 1.625 | 27.22 | 2.292 | 5.341 | 15.478 | 65.491
26.5 | 2.7 | 1415 | 4.75 | 75 | 1.501 | 27.47 | 2.323 | 4.033 | 14.31 | 71.815
26.5 | 2.7 | 1415 | 4.75 | 90 | 1.024 | 23.73 | 2.337 | 3.455 | 13.794 | 74.954
26.5 | 2.7 | 1415 | 4.75 | 110 | 0.775 | 21.195 | 2.352 | 2.87 | 13.271 | 78.374
26.5 | 2.7 | 1415 | 5.82 | 35 | 3.296 | 55.2 | 2.221 | 6.913 | 18.503 | 62.638
26.5 | 2.7 | 1415 | 5.82 | 50 | 2.637 | 38.705 | 2.257 | 5.42 | 17.195 | 68.481
26.5 | 2.7 | 1415 | 5.82 | 75 | 1.807 | 37.335 | 2.289 | 4.052 | 15.998 | 74.674
26.5 | 2.7 | 1415 | 5.82 | 90 | 1.584 | 33.945 | 2.302 | 3.528 | 15.539 | 77.295
26.5 | 2.7 | 1415 | 5.82 | 110 | 1.522 | 29.67 | 2.331 | 2.285 | 14.451 | 84.191
26.5 | 2.7 | 3322 | 5.27 | 35 | 1.992 | 57.805 | 2.23 | 6.965 | 17.793 | 60.859
26.5 | 2.7 | 3322 | 5.27 | 50 | 1.643 | 42.655 | 2.267 | 5.422 | 16.431 | 66.998
26.5 | 2.7 | 3322 | 5.27 | 75 | 1.345 | 50.18 | 2.3 | 4.047 | 15.215 | 73.403
26.5 | 2.7 | 3322 | 5.27 | 90 | 1.057 | 40.7 | 2.313 | 3.52 | 14.75 | 76.133
26.5 | 2.7 | 3322 | 5.27 | 110 | 0.848 | 57.355 | 2.328 | 2.899 | 14.201 | 79.588
26.5 | 2.7 | 3322 | 5.79 | 35 | 2.518 | 72.54 | 2.221 | 7.038 | 18.147 | 61.218
26.5 | 2.7 | 3322 | 5.79 | 50 | 2.16 | 63.32 | 2.258 | 5.464 | 16.761 | 67.402
26.5 | 2.7 | 3322 | 5.79 | 75 | 1.621 | 51.56 | 2.293 | 4.009 | 15.481 | 74.102
26.5 | 2.7 | 3322 | 5.79 | 90 | 1.38 | 44.905 | 2.305 | 3.529 | 15.058 | 76.562
26.5 | 2.7 | 3322 | 5.79 | 110 | 1.044 | 33.95 | 2.319 | 2.911 | 14.514 | 79.942
26.5 | 2.7 | 3322 | 4.71 | 35 | 1.369 | 51.835 | 2.26 | 6.829 | 16.143 | 57.695
26.5 | 2.7 | 3322 | 4.71 | 50 | 0.994 | 41.445 | 2.297 | 5.302 | 14.768 | 64.099
26.5 | 2.7 | 3322 | 4.71 | 75 | 1.024 | 32.885 | 2.327 | 4.079 | 13.667 | 70.156
26.5 | 2.7 | 3322 | 4.71 | 90 | 0.92 | 31.06 | 2.343 | 3.411 | 13.066 | 73.898
26.5 | 2.7 | 3322 | 4.71 | 110 | 0.693 | 28.955 | 2.356 | 2.869 | 12.578 | 77.191
26.5 | 2.7 | 3322 | 4.75 | 35 | 1.522 | 52.255 | 2.246 | 6.939 | 17.266 | 59.809
26.5 | 2.7 | 3322 | 4.75 | 50 | 1.439 | 45.145 | 2.283 | 5.382 | 15.882 | 66.112
26.5 | 2.7 | 3322 | 4.75 | 75 | 1.307 | 36.57 | 2.316 | 4.037 | 14.686 | 72.513
26.5 | 2.7 | 3322 | 4.75 | 90 | 0.804 | 30.48 | 2.328 | 3.505 | 14.213 | 75.337
26.5 | 2.7 | 3322 | 4.75 | 110 | 0.673 | 24.54 | 2.344 | 2.878 | 13.656 | 78.926
26.5 | 2.7 | 3322 | 5.82 | 35 | 3.134 | 84.485 | 2.234 | 7.056 | 18.092 | 60.999
26.5 | 2.7 | 3322 | 5.82 | 50 | 2.687 | 61.015 | 2.272 | 5.474 | 16.698 | 67.217
26.5 | 2.7 | 3322 | 5.82 | 75 | 1.525 | 59.19 | 2.308 | 4.012 | 15.409 | 73.967
26.5 | 2.7 | 3322 | 5.82 | 90 | 1.299 | 50.84 | 2.318 | 3.573 | 15.023 | 76.214
26.5 | 2.7 | 3322 | 5.82 | 110 | 1.174 | 49.97 | 2.35 | 2.233 | 13.841 | 83.873

## Binder type (KV)
GRADATION | AGGREGATE SOURCE | BINDER TYPE | DESIGN AGGREGATE GRADATION | COMPACTION | PERMANENT STRAIN (%) | CTINDEX | Gmb | AV | VMA | VFB
19 | 2.5 | 350 | 5.58 | 35 | 2.362 | 47.675 | 2.353 | 7.243 | 18.011 | 59.787
19 | 2.5 | 350 | 5.58 | 50 | 1.976 | 50.025 | 2.375 | 5.982 | 16.897 | 64.597
19 | 2.5 | 350 | 5.58 | 75 | 1.644 | 41.935 | 2.425 | 4.003 | 15.148 | 73.576
19 | 2.5 | 350 | 5.58 | 90 | 1.161 | 34.315 | 2.439 | 3.449 | 14.658 | 76.475
19 | 2.5 | 350 | 5.58 | 110 | 0.958 | 37.28 | 2.442 | 3.262 | 14.493 | 77.492
19 | 2.5 | 350 | 6.16 | 35 | 2.867 | 56.255 | 2.342 | 6.85 | 18.056 | 62.059
19 | 2.5 | 350 | 6.16 | 50 | 2.256 | 49.82 | 2.387 | 5.057 | 16.478 | 69.311
19 | 2.5 | 350 | 6.16 | 75 | 1.88 | 51.775 | 2.416 | 3.884 | 15.446 | 74.853
19 | 2.5 | 350 | 6.16 | 90 | 1.67 | 44.42 | 2.421 | 3.701 | 15.285 | 75.786
19 | 2.5 | 350 | 6.16 | 110 | 1.371 | 33.23 | 2.454 | 2.399 | 14.14 | 83.044
19 | 2.5 | 350 | 5.05 | 35 | 2.04 | 37.385 | 2.381 | 6.782 | 16.691 | 59.366
19 | 2.5 | 350 | 5.05 | 50 | 1.52 | 32.345 | 2.409 | 5.716 | 15.738 | 63.682
19 | 2.5 | 350 | 5.05 | 75 | 1.291 | 21.235 | 2.452 | 3.977 | 14.184 | 71.961
19 | 2.5 | 350 | 5.05 | 90 | 1.067 | 28.23 | 2.467 | 3.414 | 13.681 | 75.043
19 | 2.5 | 350 | 5.05 | 110 | 0.967 | 16.515 | 2.483 | 2.797 | 13.13 | 78.695
19 | 2.5 | 350 | 5.11 | 35 | 2.155 | 44.525 | 2.37 | 6.825 | 17.055 | 59.983
19 | 2.5 | 350 | 5.11 | 50 | 1.439 | 38.275 | 2.405 | 5.451 | 15.832 | 65.572
19 | 2.5 | 350 | 5.11 | 75 | 1.325 | 34.875 | 2.443 | 3.989 | 14.531 | 72.546
19 | 2.5 | 350 | 5.11 | 90 | 1.1 | 28.185 | 2.457 | 3.429 | 14.032 | 75.564
19 | 2.5 | 350 | 5.11 | 110 | 0.996 | 18.91 | 2.472 | 2.816 | 13.486 | 79.123
19 | 2.5 | 350 | 6.23 | 35 | 3.344 | 72.345 | 2.336 | 6.854 | 18.255 | 62.452
19 | 2.5 | 350 | 6.23 | 50 | 2.526 | 62.05 | 2.369 | 5.554 | 17.113 | 67.548
19 | 2.5 | 350 | 6.23 | 75 | 1.837 | 57.225 | 2.409 | 3.944 | 15.7 | 74.881
19 | 2.5 | 350 | 6.23 | 90 | 1.782 | 48.685 | 2.427 | 3.21 | 15.057 | 78.677
19 | 2.5 | 350 | 6.23 | 110 | 1.71 | 41.195 | 2.436 | 2.886 | 14.772 | 80.47
19 | 2.5 | 450 | 5.58 | 35 | 2.194 | 64.78 | 2.343 | 6.387 | 17.735 | 63.988
19 | 2.5 | 450 | 5.58 | 50 | 1.81 | 54.385 | 2.376 | 5.493 | 16.949 | 67.594
19 | 2.5 | 450 | 5.58 | 75 | 1.619 | 51.63 | 2.413 | 4.028 | 15.662 | 74.284
19 | 2.5 | 450 | 5.58 | 90 | 0.819 | 41.58 | 2.421 | 3.706 | 15.379 | 75.922
19 | 2.5 | 450 | 5.58 | 110 | 0.729 | 44.82 | 2.465 | 1.929 | 13.817 | 86.038
19 | 2.5 | 450 | 6.16 | 35 | 2.777 | 82.77 | 2.33 | 6.857 | 18.539 | 63.012
19 | 2.5 | 450 | 6.16 | 50 | 2.21 | 64.695 | 2.351 | 6.04 | 17.824 | 66.115
19 | 2.5 | 450 | 6.16 | 75 | 1.73 | 67.925 | 2.404 | 3.911 | 15.962 | 75.502
19 | 2.5 | 450 | 6.16 | 90 | 1.433 | 51.99 | 2.414 | 3.501 | 15.603 | 77.565
19 | 2.5 | 450 | 6.16 | 110 | 1.173 | 33.645 | 2.43 | 2.884 | 15.064 | 80.857
19 | 2.5 | 450 | 5.05 | 35 | 1.559 | 51.98 | 2.364 | 7.189 | 17.336 | 58.535
19 | 2.5 | 450 | 5.05 | 50 | 1.077 | 41.85 | 2.415 | 5.239 | 15.6 | 66.42
19 | 2.5 | 450 | 5.05 | 75 | 0.78 | 38.36 | 2.445 | 4.047 | 14.538 | 72.161
19 | 2.5 | 450 | 5.05 | 90 | 0.739 | 29.375 | 2.449 | 3.861 | 14.373 | 73.134
19 | 2.5 | 450 | 5.05 | 110 | 0.677 | 21.175 | 2.476 | 2.825 | 13.45 | 78.997
19 | 2.5 | 450 | 5.11 | 35 | 2.069 | 47.985 | 2.36 | 6.826 | 17.371 | 60.711
19 | 2.5 | 450 | 5.11 | 50 | 1.655 | 46.68 | 2.384 | 6.009 | 16.647 | 63.921
19 | 2.5 | 450 | 5.11 | 75 | 0.961 | 42.34 | 2.433 | 4.111 | 14.964 | 72.525
19 | 2.5 | 450 | 5.11 | 90 | 0.88 | 34.33 | 2.46 | 3.039 | 14.013 | 78.313
19 | 2.5 | 450 | 5.11 | 110 | 0.754 | 26.305 | 2.443 | 3.648 | 14.553 | 74.936
19 | 2.5 | 450 | 6.23 | 35 | 3.172 | 73.84 | 2.318 | 6.926 | 18.957 | 63.466
19 | 2.5 | 450 | 6.23 | 50 | 2.496 | 81.74 | 2.362 | 5.201 | 17.455 | 70.206
19 | 2.5 | 450 | 6.23 | 75 | 1.831 | 71.765 | 2.386 | 4.224 | 16.604 | 74.568
19 | 2.5 | 450 | 6.23 | 90 | 1.735 | 56.72 | 2.404 | 3.501 | 15.975 | 78.091
19 | 2.5 | 450 | 6.23 | 110 | 1.495 | 55.57 | 2.419 | 2.906 | 15.457 | 81.198
19 | 2.5 | 650 | 5.58 | 35 | 1.994 | 101.945 | 2.352 | 6.3 | 17.894 | 64.796
19 | 2.5 | 650 | 5.58 | 50 | 1.577 | 88.695 | 2.369 | 5.601 | 17.282 | 67.587
19 | 2.5 | 650 | 5.58 | 75 | 1.372 | 91.085 | 2.424 | 3.44 | 15.387 | 77.646
19 | 2.5 | 650 | 5.58 | 90 | 0.932 | 71.315 | 2.427 | 3.301 | 15.266 | 78.394
19 | 2.5 | 650 | 5.58 | 110 | 0.738 | 68.145 | 2.438 | 2.884 | 14.9 | 80.647
19 | 2.5 | 650 | 6.16 | 35 | 2.266 | 107.63 | 2.318 | 6.889 | 19.06 | 63.859
19 | 2.5 | 650 | 6.16 | 50 | 1.889 | 107.445 | 2.351 | 5.6 | 17.94 | 68.783
19 | 2.5 | 650 | 6.16 | 75 | 1.368 | 96.89 | 2.387 | 4.141 | 16.671 | 75.165
19 | 2.5 | 650 | 6.16 | 90 | 1.276 | 87.53 | 2.402 | 3.554 | 16.161 | 78.012
19 | 2.5 | 650 | 6.16 | 110 | 0.942 | 75.95 | 2.403 | 3.463 | 16.082 | 78.467
19 | 2.5 | 650 | 5.05 | 35 | 1.608 | 84.32 | 2.375 | 6.227 | 17.077 | 63.561
19 | 2.5 | 650 | 5.05 | 50 | 1.189 | 69.98 | 2.393 | 5.519 | 16.451 | 66.45
19 | 2.5 | 650 | 5.05 | 75 | 0.831 | 64.885 | 2.432 | 3.976 | 15.087 | 73.646
19 | 2.5 | 650 | 5.05 | 90 | 0.75 | 59.37 | 2.436 | 3.791 | 14.923 | 74.621
19 | 2.5 | 650 | 5.05 | 110 | 0.666 | 55.08 | 2.461 | 2.857 | 14.096 | 79.739
19 | 2.5 | 650 | 5.11 | 35 | 1.853 | 82.76 | 2.338 | 7.347 | 18.358 | 59.981
19 | 2.5 | 650 | 5.11 | 50 | 1.213 | 78.675 | 2.398 | 4.98 | 16.273 | 69.395
19 | 2.5 | 650 | 5.11 | 75 | 1.003 | 78.155 | 2.422 | 4.027 | 15.433 | 73.907
19 | 2.5 | 650 | 5.11 | 90 | 0.742 | 53.93 | 2.445 | 3.148 | 14.658 | 78.526
19 | 2.5 | 650 | 5.11 | 110 | 0.71 | 58.71 | 2.452 | 2.867 | 14.41 | 80.11
19 | 2.5 | 650 | 6.23 | 35 | 2.523 | 127.53 | 2.304 | 6.966 | 19.582 | 64.427
19 | 2.5 | 650 | 6.23 | 50 | 2.08 | 104.525 | 2.335 | 5.688 | 18.477 | 69.216
19 | 2.5 | 650 | 6.23 | 75 | 1.706 | 111.55 | 2.379 | 3.928 | 16.956 | 76.831
19 | 2.5 | 650 | 6.23 | 90 | 1.199 | 98.155 | 2.388 | 3.569 | 16.645 | 78.56
19 | 2.5 | 650 | 6.23 | 110 | 1.08 | 81.27 | 2.417 | 2.38 | 15.618 | 84.762
19 | 2.7 | 350 | 5.89 | 35 | 2.6 | 34.07 | 2.253 | 6.476 | 17.548 | 63.097
19 | 2.7 | 350 | 5.89 | 50 | 2.302 | 41.04 | 2.273 | 5.638 | 16.81 | 66.459
19 | 2.7 | 350 | 5.89 | 75 | 1.946 | 24.845 | 2.309 | 4.135 | 15.485 | 73.316
19 | 2.7 | 350 | 5.89 | 90 | 1.886 | 23.48 | 2.323 | 3.565 | 14.982 | 76.204
19 | 2.7 | 350 | 5.89 | 110 | 1.131 | 20.98 | 2.34 | 2.854 | 14.355 | 80.127
19 | 2.7 | 350 | 6.48 | 35 | 3.54 | 45.175 | 2.233 | 6.86 | 18.481 | 62.88
19 | 2.7 | 350 | 6.48 | 50 | 2.656 | 33.315 | 2.261 | 5.66 | 17.431 | 67.531
19 | 2.7 | 350 | 6.48 | 75 | 2.379 | 29.345 | 2.297 | 4.169 | 16.126 | 74.161
19 | 2.7 | 350 | 6.48 | 90 | 1.401 | 26.63 | 2.312 | 3.56 | 15.593 | 77.172
19 | 2.7 | 350 | 6.48 | 110 | 1.862 | 28.43 | 2.328 | 2.898 | 15.013 | 80.71
19 | 2.7 | 350 | 5.27 | 35 | 2.255 | 31.085 | 2.269 | 6.803 | 16.535 | 58.863
19 | 2.7 | 350 | 5.27 | 50 | 1.451 | 24.375 | 2.303 | 5.406 | 15.285 | 64.632
19 | 2.7 | 350 | 5.27 | 75 | 1.355 | 19.26 | 2.337 | 4.011 | 14.035 | 71.424
19 | 2.7 | 350 | 5.27 | 90 | 1.179 | 16.485 | 2.35 | 3.477 | 13.557 | 74.354
19 | 2.7 | 350 | 5.27 | 110 | 1.069 | 13.175 | 2.359 | 3.117 | 13.234 | 76.501
19 | 2.7 | 350 | 5.32 | 35 | 2.64 | 25.48 | 2.252 | 6.913 | 17.662 | 60.862
19 | 2.7 | 350 | 5.32 | 50 | 1.529 | 27.52 | 2.284 | 5.573 | 16.477 | 66.182
19 | 2.7 | 350 | 5.32 | 75 | 1.218 | 29.84 | 2.339 | 3.313 | 14.478 | 77.117
19 | 2.7 | 350 | 5.32 | 90 | 1.315 | 18.675 | 2.333 | 3.535 | 14.674 | 75.911
19 | 2.7 | 350 | 5.32 | 110 | 1.153 | 15.5 | 2.361 | 2.414 | 13.683 | 82.359
19 | 2.7 | 350 | 6.5 | 35 | 3.967 | 41.145 | 2.224 | 6.986 | 18.99 | 63.213
19 | 2.7 | 350 | 6.5 | 50 | 3.052 | 39.38 | 2.256 | 5.629 | 17.808 | 68.393
19 | 2.7 | 350 | 6.5 | 75 | 2.493 | 35.375 | 2.295 | 4.016 | 16.404 | 75.524
19 | 2.7 | 350 | 6.5 | 90 | 2.188 | 31.74 | 2.304 | 3.626 | 16.064 | 77.43
19 | 2.7 | 350 | 6.5 | 110 | 2.052 | 18.95 | 2.321 | 2.924 | 14.873 | 84.827
19 | 2.7 | 450 | 5.89 | 35 | 2.453 | 43 | 2.239 | 6.66 | 18.139 | 63.284
19 | 2.7 | 450 | 5.89 | 50 | 2.204 | 28.4 | 2.263 | 5.664 | 17.266 | 67.195
19 | 2.7 | 450 | 5.89 | 75 | 1.743 | 36.295 | 2.301 | 4.087 | 15.883 | 74.267
19 | 2.7 | 450 | 5.89 | 90 | 1.792 | 33.6 | 2.313 | 3.564 | 15.424 | 76.892
19 | 2.7 | 450 | 5.89 | 110 | 0.969 | 30.61 | 2.336 | 2.635 | 14.609 | 81.991
19 | 2.7 | 450 | 6.48 | 35 | 3.332 | 51.125 | 2.221 | 6.991 | 19.005 | 63.216
19 | 2.7 | 450 | 6.48 | 50 | 2.447 | 56.24 | 2.252 | 5.677 | 17.861 | 68.216
19 | 2.7 | 450 | 6.48 | 75 | 1.18 | 42.74 | 2.29 | 4.112 | 16.497 | 75.078
19 | 2.7 | 450 | 6.48 | 90 | 1.645 | 39.955 | 2.31 | 3.287 | 15.779 | 79.171
19 | 2.7 | 450 | 6.48 | 110 | 1.39 | 24.86 | 2.303 | 3.549 | 15.01 | 83.997
19 | 2.7 | 450 | 5.27 | 35 | 2.126 | 26.575 | 2.262 | 6.874 | 16.884 | 59.288
19 | 2.7 | 450 | 5.27 | 50 | 1.466 | 33.88 | 2.286 | 5.867 | 15.985 | 63.296
19 | 2.7 | 450 | 5.27 | 75 | 2.223 | 28.14 | 2.332 | 4.008 | 14.326 | 72.024
19 | 2.7 | 450 | 5.27 | 90 | 1.076 | 25.54 | 2.345 | 3.476 | 13.851 | 74.906
19 | 2.7 | 450 | 5.27 | 110 | 0.936 | 23.87 | 2.361 | 2.802 | 13.25 | 78.85
19 | 2.7 | 450 | 5.32 | 35 | 2.54 | 37.575 | 2.238 | 7.487 | 18.231 | 58.931
19 | 2.7 | 450 | 5.32 | 50 | 1.285 | 32.235 | 2.292 | 5.233 | 16.238 | 67.775
19 | 2.7 | 450 | 5.32 | 75 | 1.345 | 19.63 | 2.321 | 4.064 | 15.205 | 73.279
19 | 2.7 | 450 | 5.32 | 90 | 1.116 | 40.93 | 2.333 | 3.535 | 14.738 | 76.014
19 | 2.7 | 450 | 5.32 | 110 | 0.986 | 25.34 | 2.332 | 3.579 | 14.777 | 75.789
19 | 2.7 | 450 | 6.5 | 35 | 3.752 | 62.39 | 2.217 | 7.043 | 19.321 | 63.546
19 | 2.7 | 450 | 6.5 | 50 | 2.863 | 48.19 | 2.25 | 5.651 | 18.112 | 68.801
19 | 2.7 | 450 | 6.5 | 75 | 2.33 | 51.19 | 2.289 | 4.045 | 16.718 | 75.808
19 | 2.7 | 450 | 6.5 | 90 | 2.028 | 41.39 | 2.298 | 3.656 | 16.381 | 77.68
19 | 2.7 | 450 | 6.5 | 110 | 1.9 | 43.54 | 2.314 | 2.958 | 15.775 | 81.25
19 | 2.7 | 650 | 5.89 | 35 | 2.344 | 45.28 | 2.223 | 7.127 | 18.796 | 62.085
19 | 2.7 | 650 | 5.89 | 50 | 2.016 | 60.45 | 2.249 | 6.061 | 17.864 | 66.073
19 | 2.7 | 650 | 5.89 | 75 | 1.572 | 47.89 | 2.298 | 4.028 | 16.087 | 74.959
19 | 2.7 | 650 | 5.89 | 90 | 1.132 | 50.595 | 2.308 | 3.594 | 15.707 | 77.121
19 | 2.7 | 650 | 5.89 | 110 | 0.871 | 29.08 | 2.324 | 2.934 | 15.13 | 80.608
19 | 2.7 | 650 | 6.48 | 35 | 2.763 | 76.525 | 2.215 | 6.937 | 19.358 | 64.167
19 | 2.7 | 650 | 6.48 | 50 | 1.981 | 71.875 | 2.25 | 5.461 | 18.079 | 69.816
19 | 2.7 | 650 | 6.48 | 75 | 1.837 | 64.395 | 2.284 | 4.026 | 16.836 | 76.089
19 | 2.7 | 650 | 6.48 | 90 | 1.44 | 61.275 | 2.294 | 3.595 | 16.462 | 78.161
19 | 2.7 | 650 | 6.48 | 110 | 1.353 | 50.675 | 2.31 | 2.942 | 15.896 | 81.495
19 | 2.7 | 650 | 5.27 | 35 | 2.763 | 55.985 | 2.256 | 6.94 | 17.193 | 59.635
19 | 2.7 | 650 | 5.27 | 50 | 1.981 | 45.03 | 2.32 | 4.305 | 14.848 | 71.006
19 | 2.7 | 650 | 5.27 | 75 | 1.837 | 40.165 | 2.322 | 4.218 | 14.77 | 71.446
19 | 2.7 | 650 | 5.27 | 90 | 1.44 | 32.27 | 2.332 | 3.778 | 14.379 | 73.727
19 | 2.7 | 650 | 5.27 | 110 | 1.353 | 16.565 | 2.355 | 2.841 | 13.546 | 79.024
19 | 2.7 | 650 | 5.32 | 35 | 2.117 | 63.86 | 2.246 | 6.977 | 18.01 | 61.264
19 | 2.7 | 650 | 5.32 | 50 | 1.222 | 54.88 | 2.276 | 5.727 | 16.909 | 66.13
19 | 2.7 | 650 | 5.32 | 75 | 1.923 | 53.89 | 2.317 | 4.009 | 15.394 | 73.96
19 | 2.7 | 650 | 5.32 | 90 | 0.846 | 22.55 | 2.334 | 3.303 | 14.773 | 77.641
19 | 2.7 | 650 | 5.32 | 110 | 0.822 | 42.335 | 2.344 | 2.902 | 14.419 | 79.873
19 | 2.7 | 650 | 6.5 | 35 | 3.011 | 95.265 | 2.208 | 7.14 | 19.752 | 63.852
19 | 2.7 | 650 | 6.5 | 50 | 2.366 | 80.065 | 2.244 | 5.632 | 18.449 | 69.474
19 | 2.7 | 650 | 6.5 | 75 | 1.071 | 72.88 | 2.281 | 4.074 | 17.102 | 76.18
19 | 2.7 | 650 | 6.5 | 90 | 1.571 | 59.97 | 2.301 | 3.253 | 16.393 | 80.156
19 | 2.7 | 650 | 6.5 | 110 | 1.645 | 66.755 | 2.298 | 3.384 | 15.519 | 85.574
26.5 | 2.5 | 350 | 5.37 | 35 | 2.137 | 38.79 | 2.355 | 7.241 | 17.177 | 57.844
26.5 | 2.5 | 350 | 5.37 | 50 | 1.944 | 37.08 | 2.391 | 5.833 | 15.92 | 63.358
26.5 | 2.5 | 350 | 5.37 | 75 | 1.366 | 32.35 | 2.435 | 4.105 | 14.376 | 71.452
26.5 | 2.5 | 350 | 5.37 | 90 | 1.106 | 24.26 | 2.454 | 3.358 | 13.709 | 75.512
26.5 | 2.5 | 350 | 5.37 | 110 | 1.036 | 20.01 | 2.466 | 2.884 | 13.287 | 78.305
26.5 | 2.5 | 350 | 5.93 | 35 | 2.842 | 45.35 | 2.363 | 6.953 | 17.053 | 59.3
26.5 | 2.5 | 350 | 5.93 | 50 | 1.822 | 39.79 | 2.387 | 6.03 | 16.231 | 62.899
26.5 | 2.5 | 350 | 5.93 | 75 | 1.399 | 37.46 | 2.435 | 4.129 | 14.536 | 71.594
26.5 | 2.5 | 350 | 5.93 | 90 | 1.203 | 32.465 | 2.449 | 3.571 | 14.038 | 74.57
26.5 | 2.5 | 350 | 5.93 | 110 | 1.125 | 25.685 | 2.478 | 2.435 | 13.025 | 81.308
26.5 | 2.5 | 350 | 4.84 | 35 | 1.796 | 28.79 | 2.381 | 7.189 | 16.049 | 55.207
26.5 | 2.5 | 350 | 4.84 | 50 | 1.216 | 33.67 | 2.424 | 5.515 | 14.535 | 62.057
26.5 | 2.5 | 350 | 4.84 | 75 | 1.006 | 22.625 | 2.463 | 3.987 | 13.152 | 69.689
26.5 | 2.5 | 350 | 4.84 | 90 | 0.853 | 15.69 | 2.48 | 3.323 | 12.552 | 73.53
26.5 | 2.5 | 350 | 4.84 | 110 | 0.83 | 17.62 | 2.493 | 2.795 | 12.075 | 76.862
26.5 | 2.5 | 350 | 4.9 | 35 | 1.792 | 38.14 | 2.378 | 7.129 | 16.134 | 55.815
26.5 | 2.5 | 350 | 4.9 | 50 | 1.446 | 27.705 | 2.417 | 5.61 | 14.762 | 62.004
26.5 | 2.5 | 350 | 4.9 | 75 | 1.318 | 28.24 | 2.456 | 4.089 | 13.389 | 69.459
26.5 | 2.5 | 350 | 4.9 | 90 | 0.886 | 25.455 | 2.473 | 3.428 | 12.792 | 73.207
26.5 | 2.5 | 350 | 4.9 | 110 | 0.718 | 13.285 | 2.479 | 3.19 | 12.577 | 74.637
26.5 | 2.5 | 350 | 5.99 | 35 | 2.833 | 50.455 | 2.353 | 7.067 | 17.397 | 59.399
26.5 | 2.5 | 350 | 5.99 | 50 | 2.331 | 58.42 | 2.385 | 5.794 | 16.267 | 64.396
26.5 | 2.5 | 350 | 5.99 | 75 | 1.62 | 44.1 | 2.432 | 3.935 | 14.614 | 73.072
26.5 | 2.5 | 350 | 5.99 | 90 | 1.316 | 28.86 | 2.446 | 3.377 | 14.118 | 76.087
26.5 | 2.5 | 350 | 5.99 | 110 | 1.254 | 28.115 | 2.471 | 2.427 | 13.274 | 81.933
26.5 | 2.5 | 450 | 5.37 | 35 | 1.797 | 51.585 | 2.355 | 7.254 | 17.267 | 57.988
26.5 | 2.5 | 450 | 5.37 | 50 | 1.591 | 71.87 | 2.395 | 5.668 | 15.852 | 64.26
26.5 | 2.5 | 450 | 5.37 | 75 | 1.293 | 40.84 | 2.434 | 4.121 | 14.472 | 71.526
26.5 | 2.5 | 450 | 5.37 | 90 | 1.066 | 30.88 | 2.451 | 3.469 | 13.89 | 75.03
26.5 | 2.5 | 450 | 5.37 | 110 | 0.779 | 25.965 | 2.463 | 2.997 | 13.469 | 77.762
26.5 | 2.5 | 450 | 5.93 | 35 | 2.529 | 73.345 | 2.359 | 6.994 | 17.272 | 59.58
26.5 | 2.5 | 450 | 5.93 | 50 | 1.768 | 45.62 | 2.389 | 5.809 | 16.219 | 64.204
26.5 | 2.5 | 450 | 5.93 | 75 | 1.404 | 51.93 | 2.432 | 4.087 | 14.687 | 72.173
26.5 | 2.5 | 450 | 5.93 | 90 | 1.258 | 60.13 | 2.446 | 3.529 | 14.191 | 75.136
26.5 | 2.5 | 450 | 5.93 | 110 | 1.168 | 33.655 | 2.462 | 2.917 | 13.646 | 78.679
26.5 | 2.5 | 450 | 4.84 | 35 | 1.366 | 43.01 | 2.375 | 7.115 | 16.305 | 56.375
26.5 | 2.5 | 450 | 4.84 | 50 | 1.219 | 25.33 | 2.415 | 5.554 | 14.899 | 62.725
26.5 | 2.5 | 450 | 4.84 | 75 | 1.049 | 30.29 | 2.453 | 4.079 | 13.57 | 69.952
26.5 | 2.5 | 450 | 4.84 | 90 | 0.9 | 23.085 | 2.472 | 3.325 | 12.89 | 74.209
26.5 | 2.5 | 450 | 4.84 | 110 | 0.613 | 15.26 | 2.483 | 2.895 | 12.503 | 76.853
26.5 | 2.5 | 450 | 4.9 | 35 | 1.502 | 38.755 | 2.36 | 7.477 | 16.879 | 55.724
26.5 | 2.5 | 450 | 4.9 | 50 | 1.389 | 56.855 | 2.408 | 5.617 | 15.208 | 63.118
26.5 | 2.5 | 450 | 4.9 | 75 | 1.283 | 35.28 | 2.446 | 4.104 | 13.848 | 70.402
26.5 | 2.5 | 450 | 4.9 | 90 | 0.875 | 25.21 | 2.463 | 3.448 | 13.259 | 74.005
26.5 | 2.5 | 450 | 4.9 | 110 | 0.662 | 21.195 | 2.475 | 2.973 | 12.832 | 76.834
26.5 | 2.5 | 450 | 5.99 | 35 | 2.817 | 59.56 | 2.351 | 7.093 | 17.547 | 59.596
26.5 | 2.5 | 450 | 5.99 | 50 | 2.254 | 48.12 | 2.383 | 5.823 | 16.42 | 64.553
26.5 | 2.5 | 450 | 5.99 | 75 | 1.545 | 56.33 | 2.43 | 3.968 | 14.774 | 73.14
26.5 | 2.5 | 450 | 5.99 | 90 | 1.354 | 49.81 | 2.44 | 3.551 | 14.403 | 75.359
26.5 | 2.5 | 450 | 5.99 | 110 | 1.315 | 45.2 | 2.468 | 2.465 | 13.439 | 81.819
26.5 | 2.5 | 650 | 5.37 | 35 | 1.703 | 62.53 | 2.383 | 5.758 | 16.307 | 64.693
26.5 | 2.5 | 650 | 5.37 | 50 | 1.405 | 43.015 | 2.427 | 4.036 | 14.778 | 72.688
26.5 | 2.5 | 650 | 5.37 | 75 | 1.149 | 59.98 | 2.441 | 3.479 | 14.284 | 75.644
26.5 | 2.5 | 650 | 5.37 | 90 | 0.904 | 50.275 | 2.453 | 3.01 | 13.867 | 78.295
26.5 | 2.5 | 650 | 5.37 | 110 | 0.724 | 44.875 | 2.347 | 7.051 | 17.777 | 60.359
26.5 | 2.5 | 650 | 5.93 | 35 | 2.152 | 68.7 | 2.383 | 5.606 | 16.499 | 66.043
26.5 | 2.5 | 650 | 5.93 | 50 | 1.846 | 73.22 | 2.421 | 4.126 | 15.189 | 72.84
26.5 | 2.5 | 650 | 5.93 | 75 | 1.385 | 66 | 2.436 | 3.517 | 14.65 | 75.998
26.5 | 2.5 | 650 | 5.93 | 90 | 1.179 | 52.85 | 2.45 | 2.956 | 14.155 | 79.118
26.5 | 2.5 | 650 | 5.93 | 110 | 0.892 | 52.19 | 2.348 | 7.161 | 17.553 | 59.207
26.5 | 2.5 | 650 | 4.84 | 35 | 1.17 | 56.805 | 2.368 | 6.954 | 16.65 | 58.243
26.5 | 2.5 | 650 | 4.84 | 50 | 0.986 | 41.27 | 2.403 | 5.577 | 15.417 | 63.823
26.5 | 2.5 | 650 | 4.84 | 75 | 0.875 | 49.42 | 2.445 | 3.944 | 13.954 | 71.735
26.5 | 2.5 | 650 | 4.84 | 90 | 0.65 | 41.86 | 2.459 | 3.361 | 13.432 | 75.006
26.5 | 2.5 | 650 | 4.84 | 110 | 0.593 | 38.83 | 2.469 | 2.983 | 13.092 | 77.222
26.5 | 2.5 | 650 | 4.9 | 35 | 1.3 | 64.9 | 2.358 | 7.177 | 17.03 | 57.88
26.5 | 2.5 | 650 | 4.9 | 50 | 1.23 | 35.76 | 2.397 | 5.631 | 15.648 | 64.04
26.5 | 2.5 | 650 | 4.9 | 75 | 1.117 | 51.47 | 2.438 | 4.032 | 14.219 | 71.667
26.5 | 2.5 | 650 | 4.9 | 90 | 0.687 | 35.51 | 2.452 | 3.472 | 13.718 | 74.722
26.5 | 2.5 | 650 | 4.9 | 110 | 0.575 | 42.8 | 2.464 | 3 | 13.296 | 77.436
26.5 | 2.5 | 650 | 5.99 | 35 | 2.497 | 72.12 | 2.337 | 7.193 | 18.148 | 60.362
26.5 | 2.5 | 650 | 5.99 | 50 | 2.199 | 73.69 | 2.371 | 5.843 | 16.957 | 65.599
26.5 | 2.5 | 650 | 5.99 | 75 | 1.303 | 89.9 | 2.411 | 4.232 | 15.536 | 72.769
26.5 | 2.5 | 650 | 5.99 | 90 | 1.111 | 64.64 | 2.428 | 3.589 | 14.969 | 76.048
26.5 | 2.5 | 650 | 5.99 | 110 | 1.003 | 56.71 | 2.44 | 3.078 | 14.518 | 78.803
26.5 | 2.7 | 350 | 5.27 | 35 | 2.433 | 36.465 | 2.248 | 6.895 | 16.956 | 60.315
26.5 | 2.7 | 350 | 5.27 | 50 | 2.263 | 26.21 | 2.284 | 5.378 | 15.604 | 66.422
26.5 | 2.7 | 350 | 5.27 | 75 | 1.593 | 27.765 | 2.317 | 4.032 | 14.403 | 72.768
26.5 | 2.7 | 350 | 5.27 | 90 | 1.284 | 22.54 | 2.332 | 3.412 | 13.85 | 75.804
26.5 | 2.7 | 350 | 5.27 | 110 | 1.196 | 24.13 | 2.357 | 2.375 | 12.924 | 82.195
26.5 | 2.7 | 350 | 5.79 | 35 | 3.433 | 45.735 | 2.23 | 6.917 | 17.619 | 61.207
26.5 | 2.7 | 350 | 5.79 | 50 | 2.122 | 41.085 | 2.266 | 5.415 | 16.289 | 67.209
26.5 | 2.7 | 350 | 5.79 | 75 | 1.619 | 34.05 | 2.299 | 4.039 | 15.071 | 73.628
26.5 | 2.7 | 350 | 5.79 | 90 | 1.401 | 28.12 | 2.314 | 3.424 | 14.527 | 76.363
26.5 | 2.7 | 350 | 5.79 | 110 | 1.22 | 21.26 | 2.327 | 2.891 | 14.055 | 79.562
26.5 | 2.7 | 350 | 4.71 | 35 | 2.201 | 25.13 | 2.266 | 6.77 | 15.775 | 57.352
26.5 | 2.7 | 350 | 4.71 | 50 | 1.419 | 21.505 | 2.304 | 5.234 | 14.388 | 63.841
26.5 | 2.7 | 350 | 4.71 | 75 | 1.171 | 20.61 | 2.331 | 4.094 | 13.358 | 70.001
26.5 | 2.7 | 350 | 4.71 | 90 | 0.985 | 18.95 | 2.35 | 3.333 | 12.67 | 73.546
26.5 | 2.7 | 350 | 4.71 | 110 | 0.963 | 18.98 | 2.362 | 2.834 | 12.22 | 76.886
26.5 | 2.7 | 350 | 4.75 | 35 | 1.984 | 30.325 | 2.258 | 6.846 | 16.63 | 59.231
26.5 | 2.7 | 350 | 4.75 | 50 | 1.63 | 25.48 | 2.295 | 5.318 | 15.264 | 65.491
26.5 | 2.7 | 350 | 4.75 | 75 | 1.539 | 23.55 | 2.327 | 4.007 | 14.09 | 71.815
26.5 | 2.7 | 350 | 4.75 | 90 | 1.031 | 20.34 | 2.342 | 3.383 | 13.531 | 74.954
26.5 | 2.7 | 350 | 4.75 | 110 | 0.833 | 18.17 | 2.355 | 2.841 | 13.046 | 78.374
26.5 | 2.7 | 350 | 5.82 | 35 | 3.186 | 52.025 | 2.228 | 6.93 | 18.141 | 62.638
26.5 | 2.7 | 350 | 5.82 | 50 | 2.727 | 34.69 | 2.264 | 5.431 | 16.823 | 68.481
26.5 | 2.7 | 350 | 5.82 | 75 | 1.891 | 33.775 | 2.298 | 4.014 | 15.576 | 74.674
26.5 | 2.7 | 350 | 5.82 | 90 | 1.539 | 30.795 | 2.311 | 3.488 | 15.113 | 77.295
26.5 | 2.7 | 350 | 5.82 | 110 | 1.42 | 26.76 | 2.336 | 2.418 | 14.172 | 84.191
26.5 | 2.7 | 450 | 5.27 | 35 | 2.103 | 44.23 | 2.239 | 6.887 | 17.355 | 60.315
26.5 | 2.7 | 450 | 5.27 | 50 | 1.862 | 31.795 | 2.276 | 5.377 | 16.015 | 66.422
26.5 | 2.7 | 450 | 5.27 | 75 | 1.247 | 33.73 | 2.308 | 4.037 | 14.825 | 72.768
26.5 | 2.7 | 450 | 5.27 | 90 | 1.094 | 27.325 | 2.322 | 3.464 | 14.316 | 75.804
26.5 | 2.7 | 450 | 5.27 | 110 | 0.911 | 22.97 | 2.348 | 2.386 | 13.36 | 82.195
26.5 | 2.7 | 450 | 5.79 | 35 | 2.958 | 51.13 | 2.229 | 6.889 | 17.758 | 61.207
26.5 | 2.7 | 450 | 5.79 | 50 | 2.069 | 45.62 | 2.265 | 5.389 | 16.432 | 67.209
26.5 | 2.7 | 450 | 5.79 | 75 | 1.643 | 37.855 | 2.298 | 4.014 | 15.218 | 73.628
26.5 | 2.7 | 450 | 5.79 | 90 | 1.367 | 33.18 | 2.311 | 3.488 | 14.753 | 76.363
26.5 | 2.7 | 450 | 5.79 | 110 | 1.472 | 24.86 | 2.324 | 2.911 | 14.244 | 79.562
26.5 | 2.7 | 450 | 4.71 | 35 | 1.598 | 29.31 | 2.264 | 6.787 | 15.913 | 57.352
26.5 | 2.7 | 450 | 4.71 | 50 | 1.426 | 25.335 | 2.301 | 5.254 | 14.53 | 63.841
26.5 | 2.7 | 450 | 4.71 | 75 | 1.274 | 22.085 | 2.331 | 4.027 | 13.424 | 70.001
26.5 | 2.7 | 450 | 4.71 | 90 | 1.228 | 20.455 | 2.346 | 3.402 | 12.859 | 73.546
26.5 | 2.7 | 450 | 4.71 | 110 | 0.718 | 20.315 | 2.36 | 2.859 | 12.37 | 76.886
26.5 | 2.7 | 450 | 4.75 | 35 | 1.758 | 33.23 | 2.255 | 6.865 | 16.838 | 59.231
26.5 | 2.7 | 450 | 4.75 | 50 | 1.625 | 27.22 | 2.292 | 5.341 | 15.478 | 65.491
26.5 | 2.7 | 450 | 4.75 | 75 | 1.501 | 27.47 | 2.323 | 4.033 | 14.31 | 71.815
26.5 | 2.7 | 450 | 4.75 | 90 | 1.024 | 23.73 | 2.337 | 3.455 | 13.794 | 74.954
26.5 | 2.7 | 450 | 4.75 | 110 | 0.775 | 21.195 | 2.352 | 2.87 | 13.271 | 78.374
26.5 | 2.7 | 450 | 5.82 | 35 | 3.296 | 55.2 | 2.221 | 6.913 | 18.503 | 62.638
26.5 | 2.7 | 450 | 5.82 | 50 | 2.637 | 38.705 | 2.257 | 5.42 | 17.195 | 68.481
26.5 | 2.7 | 450 | 5.82 | 75 | 1.807 | 37.335 | 2.289 | 4.052 | 15.998 | 74.674
26.5 | 2.7 | 450 | 5.82 | 90 | 1.584 | 33.945 | 2.302 | 3.528 | 15.539 | 77.295
26.5 | 2.7 | 450 | 5.82 | 110 | 1.522 | 29.67 | 2.331 | 2.285 | 14.451 | 84.191
26.5 | 2.7 | 650 | 5.27 | 35 | 1.992 | 57.805 | 2.23 | 6.965 | 17.793 | 60.859
26.5 | 2.7 | 650 | 5.27 | 50 | 1.643 | 42.655 | 2.267 | 5.422 | 16.431 | 66.998
26.5 | 2.7 | 650 | 5.27 | 75 | 1.345 | 50.18 | 2.3 | 4.047 | 15.215 | 73.403
26.5 | 2.7 | 650 | 5.27 | 90 | 1.057 | 40.7 | 2.313 | 3.52 | 14.75 | 76.133
26.5 | 2.7 | 650 | 5.27 | 110 | 0.848 | 57.355 | 2.328 | 2.899 | 14.201 | 79.588
26.5 | 2.7 | 650 | 5.79 | 35 | 2.518 | 72.54 | 2.221 | 7.038 | 18.147 | 61.218
26.5 | 2.7 | 650 | 5.79 | 50 | 2.16 | 63.32 | 2.258 | 5.464 | 16.761 | 67.402
26.5 | 2.7 | 650 | 5.79 | 75 | 1.621 | 51.56 | 2.293 | 4.009 | 15.481 | 74.102
26.5 | 2.7 | 650 | 5.79 | 90 | 1.38 | 44.905 | 2.305 | 3.529 | 15.058 | 76.562
26.5 | 2.7 | 650 | 5.79 | 110 | 1.044 | 33.95 | 2.319 | 2.911 | 14.514 | 79.942
26.5 | 2.7 | 650 | 4.71 | 35 | 1.369 | 51.835 | 2.26 | 6.829 | 16.143 | 57.695
26.5 | 2.7 | 650 | 4.71 | 50 | 0.994 | 41.445 | 2.297 | 5.302 | 14.768 | 64.099
26.5 | 2.7 | 650 | 4.71 | 75 | 1.024 | 32.885 | 2.327 | 4.079 | 13.667 | 70.156
26.5 | 2.7 | 650 | 4.71 | 90 | 0.92 | 31.06 | 2.343 | 3.411 | 13.066 | 73.898
26.5 | 2.7 | 650 | 4.71 | 110 | 0.693 | 28.955 | 2.356 | 2.869 | 12.578 | 77.191
26.5 | 2.7 | 650 | 4.75 | 35 | 1.522 | 52.255 | 2.246 | 6.939 | 17.266 | 59.809
26.5 | 2.7 | 650 | 4.75 | 50 | 1.439 | 45.145 | 2.283 | 5.382 | 15.882 | 66.112
26.5 | 2.7 | 650 | 4.75 | 75 | 1.307 | 36.57 | 2.316 | 4.037 | 14.686 | 72.513
26.5 | 2.7 | 650 | 4.75 | 90 | 0.804 | 30.48 | 2.328 | 3.505 | 14.213 | 75.337
26.5 | 2.7 | 650 | 4.75 | 110 | 0.673 | 24.54 | 2.344 | 2.878 | 13.656 | 78.926
26.5 | 2.7 | 650 | 5.82 | 35 | 3.134 | 84.485 | 2.234 | 7.056 | 18.092 | 60.999
26.5 | 2.7 | 650 | 5.82 | 50 | 2.687 | 61.015 | 2.272 | 5.474 | 16.698 | 67.217
26.5 | 2.7 | 650 | 5.82 | 75 | 1.525 | 59.19 | 2.308 | 4.012 | 15.409 | 73.967
26.5 | 2.7 | 650 | 5.82 | 90 | 1.299 | 50.84 | 2.318 | 3.573 | 15.023 | 76.214
26.5 | 2.7 | 650 | 5.82 | 110 | 1.174 | 49.97 | 2.35 | 2.233 | 13.841 | 83.873

## ABRASION N KV
GRADATION | AGGREGATE SOURCE | BINDER TYPE | DESIGN AGGREGATE GRADATION | COMPACTION | PERMANENT STRAIN (%) | CTINDEX | Gmb | AV | VMA | VFB
19 | 17 | 350 | 5.58 | 35 | 2.362 | 47.675 | 2.353 | 7.243 | 18.011 | 59.787
19 | 17 | 350 | 5.58 | 50 | 1.976 | 50.025 | 2.375 | 5.982 | 16.897 | 64.597
19 | 17 | 350 | 5.58 | 75 | 1.644 | 41.935 | 2.425 | 4.003 | 15.148 | 73.576
19 | 17 | 350 | 5.58 | 90 | 1.161 | 34.315 | 2.439 | 3.449 | 14.658 | 76.475
19 | 17 | 350 | 5.58 | 110 | 0.958 | 37.28 | 2.442 | 3.262 | 14.493 | 77.492
19 | 17 | 350 | 6.16 | 35 | 2.867 | 56.255 | 2.342 | 6.85 | 18.056 | 62.059
19 | 17 | 350 | 6.16 | 50 | 2.256 | 49.82 | 2.387 | 5.057 | 16.478 | 69.311
19 | 17 | 350 | 6.16 | 75 | 1.88 | 51.775 | 2.416 | 3.884 | 15.446 | 74.853
19 | 17 | 350 | 6.16 | 90 | 1.67 | 44.42 | 2.421 | 3.701 | 15.285 | 75.786
19 | 17 | 350 | 6.16 | 110 | 1.371 | 33.23 | 2.454 | 2.399 | 14.14 | 83.044
19 | 17 | 350 | 5.05 | 35 | 2.04 | 37.385 | 2.381 | 6.782 | 16.691 | 59.366
19 | 17 | 350 | 5.05 | 50 | 1.52 | 32.345 | 2.409 | 5.716 | 15.738 | 63.682
19 | 17 | 350 | 5.05 | 75 | 1.291 | 21.235 | 2.452 | 3.977 | 14.184 | 71.961
19 | 17 | 350 | 5.05 | 90 | 1.067 | 28.23 | 2.467 | 3.414 | 13.681 | 75.043
19 | 17 | 350 | 5.05 | 110 | 0.967 | 16.515 | 2.483 | 2.797 | 13.13 | 78.695
19 | 17 | 350 | 5.11 | 35 | 2.155 | 44.525 | 2.37 | 6.825 | 17.055 | 59.983
19 | 17 | 350 | 5.11 | 50 | 1.439 | 38.275 | 2.405 | 5.451 | 15.832 | 65.572
19 | 17 | 350 | 5.11 | 75 | 1.325 | 34.875 | 2.443 | 3.989 | 14.531 | 72.546
19 | 17 | 350 | 5.11 | 90 | 1.1 | 28.185 | 2.457 | 3.429 | 14.032 | 75.564
19 | 17 | 350 | 5.11 | 110 | 0.996 | 18.91 | 2.472 | 2.816 | 13.486 | 79.123
19 | 17 | 350 | 6.23 | 35 | 3.344 | 72.345 | 2.336 | 6.854 | 18.255 | 62.452
19 | 17 | 350 | 6.23 | 50 | 2.526 | 62.05 | 2.369 | 5.554 | 17.113 | 67.548
19 | 17 | 350 | 6.23 | 75 | 1.837 | 57.225 | 2.409 | 3.944 | 15.7 | 74.881
19 | 17 | 350 | 6.23 | 90 | 1.782 | 48.685 | 2.427 | 3.21 | 15.057 | 78.677
19 | 17 | 350 | 6.23 | 110 | 1.71 | 41.195 | 2.436 | 2.886 | 14.772 | 80.47
19 | 17 | 450 | 5.58 | 35 | 2.194 | 64.78 | 2.343 | 6.387 | 17.735 | 63.988
19 | 17 | 450 | 5.58 | 50 | 1.81 | 54.385 | 2.376 | 5.493 | 16.949 | 67.594
19 | 17 | 450 | 5.58 | 75 | 1.619 | 51.63 | 2.413 | 4.028 | 15.662 | 74.284
19 | 17 | 450 | 5.58 | 90 | 0.819 | 41.58 | 2.421 | 3.706 | 15.379 | 75.922
19 | 17 | 450 | 5.58 | 110 | 0.729 | 44.82 | 2.465 | 1.929 | 13.817 | 86.038
19 | 17 | 450 | 6.16 | 35 | 2.777 | 82.77 | 2.33 | 6.857 | 18.539 | 63.012
19 | 17 | 450 | 6.16 | 50 | 2.21 | 64.695 | 2.351 | 6.04 | 17.824 | 66.115
19 | 17 | 450 | 6.16 | 75 | 1.73 | 67.925 | 2.404 | 3.911 | 15.962 | 75.502
19 | 17 | 450 | 6.16 | 90 | 1.433 | 51.99 | 2.414 | 3.501 | 15.603 | 77.565
19 | 17 | 450 | 6.16 | 110 | 1.173 | 33.645 | 2.43 | 2.884 | 15.064 | 80.857
19 | 17 | 450 | 5.05 | 35 | 1.559 | 51.98 | 2.364 | 7.189 | 17.336 | 58.535
19 | 17 | 450 | 5.05 | 50 | 1.077 | 41.85 | 2.415 | 5.239 | 15.6 | 66.42
19 | 17 | 450 | 5.05 | 75 | 0.78 | 38.36 | 2.445 | 4.047 | 14.538 | 72.161
19 | 17 | 450 | 5.05 | 90 | 0.739 | 29.375 | 2.449 | 3.861 | 14.373 | 73.134
19 | 17 | 450 | 5.05 | 110 | 0.677 | 21.175 | 2.476 | 2.825 | 13.45 | 78.997
19 | 17 | 450 | 5.11 | 35 | 2.069 | 47.985 | 2.36 | 6.826 | 17.371 | 60.711
19 | 17 | 450 | 5.11 | 50 | 1.655 | 46.68 | 2.384 | 6.009 | 16.647 | 63.921
19 | 17 | 450 | 5.11 | 75 | 0.961 | 42.34 | 2.433 | 4.111 | 14.964 | 72.525
19 | 17 | 450 | 5.11 | 90 | 0.88 | 34.33 | 2.46 | 3.039 | 14.013 | 78.313
19 | 17 | 450 | 5.11 | 110 | 0.754 | 26.305 | 2.443 | 3.648 | 14.553 | 74.936
19 | 17 | 450 | 6.23 | 35 | 3.172 | 73.84 | 2.318 | 6.926 | 18.957 | 63.466
19 | 17 | 450 | 6.23 | 50 | 2.496 | 81.74 | 2.362 | 5.201 | 17.455 | 70.206
19 | 17 | 450 | 6.23 | 75 | 1.831 | 71.765 | 2.386 | 4.224 | 16.604 | 74.568
19 | 17 | 450 | 6.23 | 90 | 1.735 | 56.72 | 2.404 | 3.501 | 15.975 | 78.091
19 | 17 | 450 | 6.23 | 110 | 1.495 | 55.57 | 2.419 | 2.906 | 15.457 | 81.198
19 | 17 | 650 | 5.58 | 35 | 1.994 | 101.945 | 2.352 | 6.3 | 17.894 | 64.796
19 | 17 | 650 | 5.58 | 50 | 1.577 | 88.695 | 2.369 | 5.601 | 17.282 | 67.587
19 | 17 | 650 | 5.58 | 75 | 1.372 | 91.085 | 2.424 | 3.44 | 15.387 | 77.646
19 | 17 | 650 | 5.58 | 90 | 0.932 | 71.315 | 2.427 | 3.301 | 15.266 | 78.394
19 | 17 | 650 | 5.58 | 110 | 0.738 | 68.145 | 2.438 | 2.884 | 14.9 | 80.647
19 | 17 | 650 | 6.16 | 35 | 2.266 | 107.63 | 2.318 | 6.889 | 19.06 | 63.859
19 | 17 | 650 | 6.16 | 50 | 1.889 | 107.445 | 2.351 | 5.6 | 17.94 | 68.783
19 | 17 | 650 | 6.16 | 75 | 1.368 | 96.89 | 2.387 | 4.141 | 16.671 | 75.165
19 | 17 | 650 | 6.16 | 90 | 1.276 | 87.53 | 2.402 | 3.554 | 16.161 | 78.012
19 | 17 | 650 | 6.16 | 110 | 0.942 | 75.95 | 2.403 | 3.463 | 16.082 | 78.467
19 | 17 | 650 | 5.05 | 35 | 1.608 | 84.32 | 2.375 | 6.227 | 17.077 | 63.561
19 | 17 | 650 | 5.05 | 50 | 1.189 | 69.98 | 2.393 | 5.519 | 16.451 | 66.45
19 | 17 | 650 | 5.05 | 75 | 0.831 | 64.885 | 2.432 | 3.976 | 15.087 | 73.646
19 | 17 | 650 | 5.05 | 90 | 0.75 | 59.37 | 2.436 | 3.791 | 14.923 | 74.621
19 | 17 | 650 | 5.05 | 110 | 0.666 | 55.08 | 2.461 | 2.857 | 14.096 | 79.739
19 | 17 | 650 | 5.11 | 35 | 1.853 | 82.76 | 2.338 | 7.347 | 18.358 | 59.981
19 | 17 | 650 | 5.11 | 50 | 1.213 | 78.675 | 2.398 | 4.98 | 16.273 | 69.395
19 | 17 | 650 | 5.11 | 75 | 1.003 | 78.155 | 2.422 | 4.027 | 15.433 | 73.907
19 | 17 | 650 | 5.11 | 90 | 0.742 | 53.93 | 2.445 | 3.148 | 14.658 | 78.526
19 | 17 | 650 | 5.11 | 110 | 0.71 | 58.71 | 2.452 | 2.867 | 14.41 | 80.11
19 | 17 | 650 | 6.23 | 35 | 2.523 | 127.53 | 2.304 | 6.966 | 19.582 | 64.427
19 | 17 | 650 | 6.23 | 50 | 2.08 | 104.525 | 2.335 | 5.688 | 18.477 | 69.216
19 | 17 | 650 | 6.23 | 75 | 1.706 | 111.55 | 2.379 | 3.928 | 16.956 | 76.831
19 | 17 | 650 | 6.23 | 90 | 1.199 | 98.155 | 2.388 | 3.569 | 16.645 | 78.56
19 | 17 | 650 | 6.23 | 110 | 1.08 | 81.27 | 2.417 | 2.38 | 15.618 | 84.762
19 | 24 | 350 | 5.89 | 35 | 2.6 | 34.07 | 2.253 | 6.476 | 17.548 | 63.097
19 | 24 | 350 | 5.89 | 50 | 2.302 | 41.04 | 2.273 | 5.638 | 16.81 | 66.459
19 | 24 | 350 | 5.89 | 75 | 1.946 | 24.845 | 2.309 | 4.135 | 15.485 | 73.316
19 | 24 | 350 | 5.89 | 90 | 1.886 | 23.48 | 2.323 | 3.565 | 14.982 | 76.204
19 | 24 | 350 | 5.89 | 110 | 1.131 | 20.98 | 2.34 | 2.854 | 14.355 | 80.127
19 | 24 | 350 | 6.48 | 35 | 3.54 | 45.175 | 2.233 | 6.86 | 18.481 | 62.88
19 | 24 | 350 | 6.48 | 50 | 2.656 | 33.315 | 2.261 | 5.66 | 17.431 | 67.531
19 | 24 | 350 | 6.48 | 75 | 2.379 | 29.345 | 2.297 | 4.169 | 16.126 | 74.161
19 | 24 | 350 | 6.48 | 90 | 1.401 | 26.63 | 2.312 | 3.56 | 15.593 | 77.172
19 | 24 | 350 | 6.48 | 110 | 1.862 | 28.43 | 2.328 | 2.898 | 15.013 | 80.71
19 | 24 | 350 | 5.27 | 35 | 2.255 | 31.085 | 2.269 | 6.803 | 16.535 | 58.863
19 | 24 | 350 | 5.27 | 50 | 1.451 | 24.375 | 2.303 | 5.406 | 15.285 | 64.632
19 | 24 | 350 | 5.27 | 75 | 1.355 | 19.26 | 2.337 | 4.011 | 14.035 | 71.424
19 | 24 | 350 | 5.27 | 90 | 1.179 | 16.485 | 2.35 | 3.477 | 13.557 | 74.354
19 | 24 | 350 | 5.27 | 110 | 1.069 | 13.175 | 2.359 | 3.117 | 13.234 | 76.501
19 | 24 | 350 | 5.32 | 35 | 2.64 | 25.48 | 2.252 | 6.913 | 17.662 | 60.862
19 | 24 | 350 | 5.32 | 50 | 1.529 | 27.52 | 2.284 | 5.573 | 16.477 | 66.182
19 | 24 | 350 | 5.32 | 75 | 1.218 | 29.84 | 2.339 | 3.313 | 14.478 | 77.117
19 | 24 | 350 | 5.32 | 90 | 1.315 | 18.675 | 2.333 | 3.535 | 14.674 | 75.911
19 | 24 | 350 | 5.32 | 110 | 1.153 | 15.5 | 2.361 | 2.414 | 13.683 | 82.359
19 | 24 | 350 | 6.5 | 35 | 3.967 | 41.145 | 2.224 | 6.986 | 18.99 | 63.213
19 | 24 | 350 | 6.5 | 50 | 3.052 | 39.38 | 2.256 | 5.629 | 17.808 | 68.393
19 | 24 | 350 | 6.5 | 75 | 2.493 | 35.375 | 2.295 | 4.016 | 16.404 | 75.524
19 | 24 | 350 | 6.5 | 90 | 2.188 | 31.74 | 2.304 | 3.626 | 16.064 | 77.43
19 | 24 | 350 | 6.5 | 110 | 2.052 | 18.95 | 2.321 | 2.924 | 14.873 | 84.827
19 | 24 | 450 | 5.89 | 35 | 2.453 | 43 | 2.239 | 6.66 | 18.139 | 63.284
19 | 24 | 450 | 5.89 | 50 | 2.204 | 28.4 | 2.263 | 5.664 | 17.266 | 67.195
19 | 24 | 450 | 5.89 | 75 | 1.743 | 36.295 | 2.301 | 4.087 | 15.883 | 74.267
19 | 24 | 450 | 5.89 | 90 | 1.792 | 33.6 | 2.313 | 3.564 | 15.424 | 76.892
19 | 24 | 450 | 5.89 | 110 | 0.969 | 30.61 | 2.336 | 2.635 | 14.609 | 81.991
19 | 24 | 450 | 6.48 | 35 | 3.332 | 51.125 | 2.221 | 6.991 | 19.005 | 63.216
19 | 24 | 450 | 6.48 | 50 | 2.447 | 56.24 | 2.252 | 5.677 | 17.861 | 68.216
19 | 24 | 450 | 6.48 | 75 | 1.18 | 42.74 | 2.29 | 4.112 | 16.497 | 75.078
19 | 24 | 450 | 6.48 | 90 | 1.645 | 39.955 | 2.31 | 3.287 | 15.779 | 79.171
19 | 24 | 450 | 6.48 | 110 | 1.39 | 24.86 | 2.303 | 3.549 | 15.01 | 83.997
19 | 24 | 450 | 5.27 | 35 | 2.126 | 26.575 | 2.262 | 6.874 | 16.884 | 59.288
19 | 24 | 450 | 5.27 | 50 | 1.466 | 33.88 | 2.286 | 5.867 | 15.985 | 63.296
19 | 24 | 450 | 5.27 | 75 | 2.223 | 28.14 | 2.332 | 4.008 | 14.326 | 72.024
19 | 24 | 450 | 5.27 | 90 | 1.076 | 25.54 | 2.345 | 3.476 | 13.851 | 74.906
19 | 24 | 450 | 5.27 | 110 | 0.936 | 23.87 | 2.361 | 2.802 | 13.25 | 78.85
19 | 24 | 450 | 5.32 | 35 | 2.54 | 37.575 | 2.238 | 7.487 | 18.231 | 58.931
19 | 24 | 450 | 5.32 | 50 | 1.285 | 32.235 | 2.292 | 5.233 | 16.238 | 67.775
19 | 24 | 450 | 5.32 | 75 | 1.345 | 19.63 | 2.321 | 4.064 | 15.205 | 73.279
19 | 24 | 450 | 5.32 | 90 | 1.116 | 40.93 | 2.333 | 3.535 | 14.738 | 76.014
19 | 24 | 450 | 5.32 | 110 | 0.986 | 25.34 | 2.332 | 3.579 | 14.777 | 75.789
19 | 24 | 450 | 6.5 | 35 | 3.752 | 62.39 | 2.217 | 7.043 | 19.321 | 63.546
19 | 24 | 450 | 6.5 | 50 | 2.863 | 48.19 | 2.25 | 5.651 | 18.112 | 68.801
19 | 24 | 450 | 6.5 | 75 | 2.33 | 51.19 | 2.289 | 4.045 | 16.718 | 75.808
19 | 24 | 450 | 6.5 | 90 | 2.028 | 41.39 | 2.298 | 3.656 | 16.381 | 77.68
19 | 24 | 450 | 6.5 | 110 | 1.9 | 43.54 | 2.314 | 2.958 | 15.775 | 81.25
19 | 24 | 650 | 5.89 | 35 | 2.344 | 45.28 | 2.223 | 7.127 | 18.796 | 62.085
19 | 24 | 650 | 5.89 | 50 | 2.016 | 60.45 | 2.249 | 6.061 | 17.864 | 66.073
19 | 24 | 650 | 5.89 | 75 | 1.572 | 47.89 | 2.298 | 4.028 | 16.087 | 74.959
19 | 24 | 650 | 5.89 | 90 | 1.132 | 50.595 | 2.308 | 3.594 | 15.707 | 77.121
19 | 24 | 650 | 5.89 | 110 | 0.871 | 29.08 | 2.324 | 2.934 | 15.13 | 80.608
19 | 24 | 650 | 6.48 | 35 | 2.763 | 76.525 | 2.215 | 6.937 | 19.358 | 64.167
19 | 24 | 650 | 6.48 | 50 | 1.981 | 71.875 | 2.25 | 5.461 | 18.079 | 69.816
19 | 24 | 650 | 6.48 | 75 | 1.837 | 64.395 | 2.284 | 4.026 | 16.836 | 76.089
19 | 24 | 650 | 6.48 | 90 | 1.44 | 61.275 | 2.294 | 3.595 | 16.462 | 78.161
19 | 24 | 650 | 6.48 | 110 | 1.353 | 50.675 | 2.31 | 2.942 | 15.896 | 81.495
19 | 24 | 650 | 5.27 | 35 | 2.763 | 55.985 | 2.256 | 6.94 | 17.193 | 59.635
19 | 24 | 650 | 5.27 | 50 | 1.981 | 45.03 | 2.32 | 4.305 | 14.848 | 71.006
19 | 24 | 650 | 5.27 | 75 | 1.837 | 40.165 | 2.322 | 4.218 | 14.77 | 71.446
19 | 24 | 650 | 5.27 | 90 | 1.44 | 32.27 | 2.332 | 3.778 | 14.379 | 73.727
19 | 24 | 650 | 5.27 | 110 | 1.353 | 16.565 | 2.355 | 2.841 | 13.546 | 79.024
19 | 24 | 650 | 5.32 | 35 | 2.117 | 63.86 | 2.246 | 6.977 | 18.01 | 61.264
19 | 24 | 650 | 5.32 | 50 | 1.222 | 54.88 | 2.276 | 5.727 | 16.909 | 66.13
19 | 24 | 650 | 5.32 | 75 | 1.923 | 53.89 | 2.317 | 4.009 | 15.394 | 73.96
19 | 24 | 650 | 5.32 | 90 | 0.846 | 22.55 | 2.334 | 3.303 | 14.773 | 77.641
19 | 24 | 650 | 5.32 | 110 | 0.822 | 42.335 | 2.344 | 2.902 | 14.419 | 79.873
19 | 24 | 650 | 6.5 | 35 | 3.011 | 95.265 | 2.208 | 7.14 | 19.752 | 63.852
19 | 24 | 650 | 6.5 | 50 | 2.366 | 80.065 | 2.244 | 5.632 | 18.449 | 69.474
19 | 24 | 650 | 6.5 | 75 | 1.071 | 72.88 | 2.281 | 4.074 | 17.102 | 76.18
19 | 24 | 650 | 6.5 | 90 | 1.571 | 59.97 | 2.301 | 3.253 | 16.393 | 80.156
19 | 24 | 650 | 6.5 | 110 | 1.645 | 66.755 | 2.298 | 3.384 | 15.519 | 85.574
26.5 | 17 | 350 | 5.37 | 35 | 2.137 | 38.79 | 2.355 | 7.241 | 17.177 | 57.844
26.5 | 17 | 350 | 5.37 | 50 | 1.944 | 37.08 | 2.391 | 5.833 | 15.92 | 63.358
26.5 | 17 | 350 | 5.37 | 75 | 1.366 | 32.35 | 2.435 | 4.105 | 14.376 | 71.452
26.5 | 17 | 350 | 5.37 | 90 | 1.106 | 24.26 | 2.454 | 3.358 | 13.709 | 75.512
26.5 | 17 | 350 | 5.37 | 110 | 1.036 | 20.01 | 2.466 | 2.884 | 13.287 | 78.305
26.5 | 17 | 350 | 5.93 | 35 | 2.842 | 45.35 | 2.363 | 6.953 | 17.053 | 59.3
26.5 | 17 | 350 | 5.93 | 50 | 1.822 | 39.79 | 2.387 | 6.03 | 16.231 | 62.899
26.5 | 17 | 350 | 5.93 | 75 | 1.399 | 37.46 | 2.435 | 4.129 | 14.536 | 71.594
26.5 | 17 | 350 | 5.93 | 90 | 1.203 | 32.465 | 2.449 | 3.571 | 14.038 | 74.57
26.5 | 17 | 350 | 5.93 | 110 | 1.125 | 25.685 | 2.478 | 2.435 | 13.025 | 81.308
26.5 | 17 | 350 | 4.84 | 35 | 1.796 | 28.79 | 2.381 | 7.189 | 16.049 | 55.207
26.5 | 17 | 350 | 4.84 | 50 | 1.216 | 33.67 | 2.424 | 5.515 | 14.535 | 62.057
26.5 | 17 | 350 | 4.84 | 75 | 1.006 | 22.625 | 2.463 | 3.987 | 13.152 | 69.689
26.5 | 17 | 350 | 4.84 | 90 | 0.853 | 15.69 | 2.48 | 3.323 | 12.552 | 73.53
26.5 | 17 | 350 | 4.84 | 110 | 0.83 | 17.62 | 2.493 | 2.795 | 12.075 | 76.862
26.5 | 17 | 350 | 4.9 | 35 | 1.792 | 38.14 | 2.378 | 7.129 | 16.134 | 55.815
26.5 | 17 | 350 | 4.9 | 50 | 1.446 | 27.705 | 2.417 | 5.61 | 14.762 | 62.004
26.5 | 17 | 350 | 4.9 | 75 | 1.318 | 28.24 | 2.456 | 4.089 | 13.389 | 69.459
26.5 | 17 | 350 | 4.9 | 90 | 0.886 | 25.455 | 2.473 | 3.428 | 12.792 | 73.207
26.5 | 17 | 350 | 4.9 | 110 | 0.718 | 13.285 | 2.479 | 3.19 | 12.577 | 74.637
26.5 | 17 | 350 | 5.99 | 35 | 2.833 | 50.455 | 2.353 | 7.067 | 17.397 | 59.399
26.5 | 17 | 350 | 5.99 | 50 | 2.331 | 58.42 | 2.385 | 5.794 | 16.267 | 64.396
26.5 | 17 | 350 | 5.99 | 75 | 1.62 | 44.1 | 2.432 | 3.935 | 14.614 | 73.072
26.5 | 17 | 350 | 5.99 | 90 | 1.316 | 28.86 | 2.446 | 3.377 | 14.118 | 76.087
26.5 | 17 | 350 | 5.99 | 110 | 1.254 | 28.115 | 2.471 | 2.427 | 13.274 | 81.933
26.5 | 17 | 450 | 5.37 | 35 | 1.797 | 51.585 | 2.355 | 7.254 | 17.267 | 57.988
26.5 | 17 | 450 | 5.37 | 50 | 1.591 | 71.87 | 2.395 | 5.668 | 15.852 | 64.26
26.5 | 17 | 450 | 5.37 | 75 | 1.293 | 40.84 | 2.434 | 4.121 | 14.472 | 71.526
26.5 | 17 | 450 | 5.37 | 90 | 1.066 | 30.88 | 2.451 | 3.469 | 13.89 | 75.03
26.5 | 17 | 450 | 5.37 | 110 | 0.779 | 25.965 | 2.463 | 2.997 | 13.469 | 77.762
26.5 | 17 | 450 | 5.93 | 35 | 2.529 | 73.345 | 2.359 | 6.994 | 17.272 | 59.58
26.5 | 17 | 450 | 5.93 | 50 | 1.768 | 45.62 | 2.389 | 5.809 | 16.219 | 64.204
26.5 | 17 | 450 | 5.93 | 75 | 1.404 | 51.93 | 2.432 | 4.087 | 14.687 | 72.173
26.5 | 17 | 450 | 5.93 | 90 | 1.258 | 60.13 | 2.446 | 3.529 | 14.191 | 75.136
26.5 | 17 | 450 | 5.93 | 110 | 1.168 | 33.655 | 2.462 | 2.917 | 13.646 | 78.679
26.5 | 17 | 450 | 4.84 | 35 | 1.366 | 43.01 | 2.375 | 7.115 | 16.305 | 56.375
26.5 | 17 | 450 | 4.84 | 50 | 1.219 | 25.33 | 2.415 | 5.554 | 14.899 | 62.725
26.5 | 17 | 450 | 4.84 | 75 | 1.049 | 30.29 | 2.453 | 4.079 | 13.57 | 69.952
26.5 | 17 | 450 | 4.84 | 90 | 0.9 | 23.085 | 2.472 | 3.325 | 12.89 | 74.209
26.5 | 17 | 450 | 4.84 | 110 | 0.613 | 15.26 | 2.483 | 2.895 | 12.503 | 76.853
26.5 | 17 | 450 | 4.9 | 35 | 1.502 | 38.755 | 2.36 | 7.477 | 16.879 | 55.724
26.5 | 17 | 450 | 4.9 | 50 | 1.389 | 56.855 | 2.408 | 5.617 | 15.208 | 63.118
26.5 | 17 | 450 | 4.9 | 75 | 1.283 | 35.28 | 2.446 | 4.104 | 13.848 | 70.402
26.5 | 17 | 450 | 4.9 | 90 | 0.875 | 25.21 | 2.463 | 3.448 | 13.259 | 74.005
26.5 | 17 | 450 | 4.9 | 110 | 0.662 | 21.195 | 2.475 | 2.973 | 12.832 | 76.834
26.5 | 17 | 450 | 5.99 | 35 | 2.817 | 59.56 | 2.351 | 7.093 | 17.547 | 59.596
26.5 | 17 | 450 | 5.99 | 50 | 2.254 | 48.12 | 2.383 | 5.823 | 16.42 | 64.553
26.5 | 17 | 450 | 5.99 | 75 | 1.545 | 56.33 | 2.43 | 3.968 | 14.774 | 73.14
26.5 | 17 | 450 | 5.99 | 90 | 1.354 | 49.81 | 2.44 | 3.551 | 14.403 | 75.359
26.5 | 17 | 450 | 5.99 | 110 | 1.315 | 45.2 | 2.468 | 2.465 | 13.439 | 81.819
26.5 | 17 | 650 | 5.37 | 35 | 1.703 | 62.53 | 2.383 | 5.758 | 16.307 | 64.693
26.5 | 17 | 650 | 5.37 | 50 | 1.405 | 43.015 | 2.427 | 4.036 | 14.778 | 72.688
26.5 | 17 | 650 | 5.37 | 75 | 1.149 | 59.98 | 2.441 | 3.479 | 14.284 | 75.644
26.5 | 17 | 650 | 5.37 | 90 | 0.904 | 50.275 | 2.453 | 3.01 | 13.867 | 78.295
26.5 | 17 | 650 | 5.37 | 110 | 0.724 | 44.875 | 2.347 | 7.051 | 17.777 | 60.359
26.5 | 17 | 650 | 5.93 | 35 | 2.152 | 68.7 | 2.383 | 5.606 | 16.499 | 66.043
26.5 | 17 | 650 | 5.93 | 50 | 1.846 | 73.22 | 2.421 | 4.126 | 15.189 | 72.84
26.5 | 17 | 650 | 5.93 | 75 | 1.385 | 66 | 2.436 | 3.517 | 14.65 | 75.998
26.5 | 17 | 650 | 5.93 | 90 | 1.179 | 52.85 | 2.45 | 2.956 | 14.155 | 79.118
26.5 | 17 | 650 | 5.93 | 110 | 0.892 | 52.19 | 2.348 | 7.161 | 17.553 | 59.207
26.5 | 17 | 650 | 4.84 | 35 | 1.17 | 56.805 | 2.368 | 6.954 | 16.65 | 58.243
26.5 | 17 | 650 | 4.84 | 50 | 0.986 | 41.27 | 2.403 | 5.577 | 15.417 | 63.823
26.5 | 17 | 650 | 4.84 | 75 | 0.875 | 49.42 | 2.445 | 3.944 | 13.954 | 71.735
26.5 | 17 | 650 | 4.84 | 90 | 0.65 | 41.86 | 2.459 | 3.361 | 13.432 | 75.006
26.5 | 17 | 650 | 4.84 | 110 | 0.593 | 38.83 | 2.469 | 2.983 | 13.092 | 77.222
26.5 | 17 | 650 | 4.9 | 35 | 1.3 | 64.9 | 2.358 | 7.177 | 17.03 | 57.88
26.5 | 17 | 650 | 4.9 | 50 | 1.23 | 35.76 | 2.397 | 5.631 | 15.648 | 64.04
26.5 | 17 | 650 | 4.9 | 75 | 1.117 | 51.47 | 2.438 | 4.032 | 14.219 | 71.667
26.5 | 17 | 650 | 4.9 | 90 | 0.687 | 35.51 | 2.452 | 3.472 | 13.718 | 74.722
26.5 | 17 | 650 | 4.9 | 110 | 0.575 | 42.8 | 2.464 | 3 | 13.296 | 77.436
26.5 | 17 | 650 | 5.99 | 35 | 2.497 | 72.12 | 2.337 | 7.193 | 18.148 | 60.362
26.5 | 17 | 650 | 5.99 | 50 | 2.199 | 73.69 | 2.371 | 5.843 | 16.957 | 65.599
26.5 | 17 | 650 | 5.99 | 75 | 1.303 | 89.9 | 2.411 | 4.232 | 15.536 | 72.769
26.5 | 17 | 650 | 5.99 | 90 | 1.111 | 64.64 | 2.428 | 3.589 | 14.969 | 76.048
26.5 | 17 | 650 | 5.99 | 110 | 1.003 | 56.71 | 2.44 | 3.078 | 14.518 | 78.803
26.5 | 24 | 350 | 5.27 | 35 | 2.433 | 36.465 | 2.248 | 6.895 | 16.956 | 60.315
26.5 | 24 | 350 | 5.27 | 50 | 2.263 | 26.21 | 2.284 | 5.378 | 15.604 | 66.422
26.5 | 24 | 350 | 5.27 | 75 | 1.593 | 27.765 | 2.317 | 4.032 | 14.403 | 72.768
26.5 | 24 | 350 | 5.27 | 90 | 1.284 | 22.54 | 2.332 | 3.412 | 13.85 | 75.804
26.5 | 24 | 350 | 5.27 | 110 | 1.196 | 24.13 | 2.357 | 2.375 | 12.924 | 82.195
26.5 | 24 | 350 | 5.79 | 35 | 3.433 | 45.735 | 2.23 | 6.917 | 17.619 | 61.207
26.5 | 24 | 350 | 5.79 | 50 | 2.122 | 41.085 | 2.266 | 5.415 | 16.289 | 67.209
26.5 | 24 | 350 | 5.79 | 75 | 1.619 | 34.05 | 2.299 | 4.039 | 15.071 | 73.628
26.5 | 24 | 350 | 5.79 | 90 | 1.401 | 28.12 | 2.314 | 3.424 | 14.527 | 76.363
26.5 | 24 | 350 | 5.79 | 110 | 1.22 | 21.26 | 2.327 | 2.891 | 14.055 | 79.562
26.5 | 24 | 350 | 4.71 | 35 | 2.201 | 25.13 | 2.266 | 6.77 | 15.775 | 57.352
26.5 | 24 | 350 | 4.71 | 50 | 1.419 | 21.505 | 2.304 | 5.234 | 14.388 | 63.841
26.5 | 24 | 350 | 4.71 | 75 | 1.171 | 20.61 | 2.331 | 4.094 | 13.358 | 70.001
26.5 | 24 | 350 | 4.71 | 90 | 0.985 | 18.95 | 2.35 | 3.333 | 12.67 | 73.546
26.5 | 24 | 350 | 4.71 | 110 | 0.963 | 18.98 | 2.362 | 2.834 | 12.22 | 76.886
26.5 | 24 | 350 | 4.75 | 35 | 1.984 | 30.325 | 2.258 | 6.846 | 16.63 | 59.231
26.5 | 24 | 350 | 4.75 | 50 | 1.63 | 25.48 | 2.295 | 5.318 | 15.264 | 65.491
26.5 | 24 | 350 | 4.75 | 75 | 1.539 | 23.55 | 2.327 | 4.007 | 14.09 | 71.815
26.5 | 24 | 350 | 4.75 | 90 | 1.031 | 20.34 | 2.342 | 3.383 | 13.531 | 74.954
26.5 | 24 | 350 | 4.75 | 110 | 0.833 | 18.17 | 2.355 | 2.841 | 13.046 | 78.374
26.5 | 24 | 350 | 5.82 | 35 | 3.186 | 52.025 | 2.228 | 6.93 | 18.141 | 62.638
26.5 | 24 | 350 | 5.82 | 50 | 2.727 | 34.69 | 2.264 | 5.431 | 16.823 | 68.481
26.5 | 24 | 350 | 5.82 | 75 | 1.891 | 33.775 | 2.298 | 4.014 | 15.576 | 74.674
26.5 | 24 | 350 | 5.82 | 90 | 1.539 | 30.795 | 2.311 | 3.488 | 15.113 | 77.295
26.5 | 24 | 350 | 5.82 | 110 | 1.42 | 26.76 | 2.336 | 2.418 | 14.172 | 84.191
26.5 | 24 | 450 | 5.27 | 35 | 2.103 | 44.23 | 2.239 | 6.887 | 17.355 | 60.315
26.5 | 24 | 450 | 5.27 | 50 | 1.862 | 31.795 | 2.276 | 5.377 | 16.015 | 66.422
26.5 | 24 | 450 | 5.27 | 75 | 1.247 | 33.73 | 2.308 | 4.037 | 14.825 | 72.768
26.5 | 24 | 450 | 5.27 | 90 | 1.094 | 27.325 | 2.322 | 3.464 | 14.316 | 75.804
26.5 | 24 | 450 | 5.27 | 110 | 0.911 | 22.97 | 2.348 | 2.386 | 13.36 | 82.195
26.5 | 24 | 450 | 5.79 | 35 | 2.958 | 51.13 | 2.229 | 6.889 | 17.758 | 61.207
26.5 | 24 | 450 | 5.79 | 50 | 2.069 | 45.62 | 2.265 | 5.389 | 16.432 | 67.209
26.5 | 24 | 450 | 5.79 | 75 | 1.643 | 37.855 | 2.298 | 4.014 | 15.218 | 73.628
26.5 | 24 | 450 | 5.79 | 90 | 1.367 | 33.18 | 2.311 | 3.488 | 14.753 | 76.363
26.5 | 24 | 450 | 5.79 | 110 | 1.472 | 24.86 | 2.324 | 2.911 | 14.244 | 79.562
26.5 | 24 | 450 | 4.71 | 35 | 1.598 | 29.31 | 2.264 | 6.787 | 15.913 | 57.352
26.5 | 24 | 450 | 4.71 | 50 | 1.426 | 25.335 | 2.301 | 5.254 | 14.53 | 63.841
26.5 | 24 | 450 | 4.71 | 75 | 1.274 | 22.085 | 2.331 | 4.027 | 13.424 | 70.001
26.5 | 24 | 450 | 4.71 | 90 | 1.228 | 20.455 | 2.346 | 3.402 | 12.859 | 73.546
26.5 | 24 | 450 | 4.71 | 110 | 0.718 | 20.315 | 2.36 | 2.859 | 12.37 | 76.886
26.5 | 24 | 450 | 4.75 | 35 | 1.758 | 33.23 | 2.255 | 6.865 | 16.838 | 59.231
26.5 | 24 | 450 | 4.75 | 50 | 1.625 | 27.22 | 2.292 | 5.341 | 15.478 | 65.491
26.5 | 24 | 450 | 4.75 | 75 | 1.501 | 27.47 | 2.323 | 4.033 | 14.31 | 71.815
26.5 | 24 | 450 | 4.75 | 90 | 1.024 | 23.73 | 2.337 | 3.455 | 13.794 | 74.954
26.5 | 24 | 450 | 4.75 | 110 | 0.775 | 21.195 | 2.352 | 2.87 | 13.271 | 78.374
26.5 | 24 | 450 | 5.82 | 35 | 3.296 | 55.2 | 2.221 | 6.913 | 18.503 | 62.638
26.5 | 24 | 450 | 5.82 | 50 | 2.637 | 38.705 | 2.257 | 5.42 | 17.195 | 68.481
26.5 | 24 | 450 | 5.82 | 75 | 1.807 | 37.335 | 2.289 | 4.052 | 15.998 | 74.674
26.5 | 24 | 450 | 5.82 | 90 | 1.584 | 33.945 | 2.302 | 3.528 | 15.539 | 77.295
26.5 | 24 | 450 | 5.82 | 110 | 1.522 | 29.67 | 2.331 | 2.285 | 14.451 | 84.191
26.5 | 24 | 650 | 5.27 | 35 | 1.992 | 57.805 | 2.23 | 6.965 | 17.793 | 60.859
26.5 | 24 | 650 | 5.27 | 50 | 1.643 | 42.655 | 2.267 | 5.422 | 16.431 | 66.998
26.5 | 24 | 650 | 5.27 | 75 | 1.345 | 50.18 | 2.3 | 4.047 | 15.215 | 73.403
26.5 | 24 | 650 | 5.27 | 90 | 1.057 | 40.7 | 2.313 | 3.52 | 14.75 | 76.133
26.5 | 24 | 650 | 5.27 | 110 | 0.848 | 57.355 | 2.328 | 2.899 | 14.201 | 79.588
26.5 | 24 | 650 | 5.79 | 35 | 2.518 | 72.54 | 2.221 | 7.038 | 18.147 | 61.218
26.5 | 24 | 650 | 5.79 | 50 | 2.16 | 63.32 | 2.258 | 5.464 | 16.761 | 67.402
26.5 | 24 | 650 | 5.79 | 75 | 1.621 | 51.56 | 2.293 | 4.009 | 15.481 | 74.102
26.5 | 24 | 650 | 5.79 | 90 | 1.38 | 44.905 | 2.305 | 3.529 | 15.058 | 76.562
26.5 | 24 | 650 | 5.79 | 110 | 1.044 | 33.95 | 2.319 | 2.911 | 14.514 | 79.942
26.5 | 24 | 650 | 4.71 | 35 | 1.369 | 51.835 | 2.26 | 6.829 | 16.143 | 57.695
26.5 | 24 | 650 | 4.71 | 50 | 0.994 | 41.445 | 2.297 | 5.302 | 14.768 | 64.099
26.5 | 24 | 650 | 4.71 | 75 | 1.024 | 32.885 | 2.327 | 4.079 | 13.667 | 70.156
26.5 | 24 | 650 | 4.71 | 90 | 0.92 | 31.06 | 2.343 | 3.411 | 13.066 | 73.898
26.5 | 24 | 650 | 4.71 | 110 | 0.693 | 28.955 | 2.356 | 2.869 | 12.578 | 77.191
26.5 | 24 | 650 | 4.75 | 35 | 1.522 | 52.255 | 2.246 | 6.939 | 17.266 | 59.809
26.5 | 24 | 650 | 4.75 | 50 | 1.439 | 45.145 | 2.283 | 5.382 | 15.882 | 66.112
26.5 | 24 | 650 | 4.75 | 75 | 1.307 | 36.57 | 2.316 | 4.037 | 14.686 | 72.513
26.5 | 24 | 650 | 4.75 | 90 | 0.804 | 30.48 | 2.328 | 3.505 | 14.213 | 75.337
26.5 | 24 | 650 | 4.75 | 110 | 0.673 | 24.54 | 2.344 | 2.878 | 13.656 | 78.926
26.5 | 24 | 650 | 5.82 | 35 | 3.134 | 84.485 | 2.234 | 7.056 | 18.092 | 60.999
26.5 | 24 | 650 | 5.82 | 50 | 2.687 | 61.015 | 2.272 | 5.474 | 16.698 | 67.217
26.5 | 24 | 650 | 5.82 | 75 | 1.525 | 59.19 | 2.308 | 4.012 | 15.409 | 73.967
26.5 | 24 | 650 | 5.82 | 90 | 1.299 | 50.84 | 2.318 | 3.573 | 15.023 | 76.214
26.5 | 24 | 650 | 5.82 | 110 | 1.174 | 49.97 | 2.35 | 2.233 | 13.841 | 83.873

## AIV N KV
GRADATION | AGGREGATE SOURCE | BINDER TYPE | DESIGN AGGREGATE GRADATION | COMPACTION | PERMANENT STRAIN (%) | CTINDEX | Gmb | AV | VMA | VFB
19 | 10 | 350 | 5.58 | 35 | 2.362 | 47.675 | 2.353 | 7.243 | 18.011 | 59.787
19 | 10 | 350 | 5.58 | 50 | 1.976 | 50.025 | 2.375 | 5.982 | 16.897 | 64.597
19 | 10 | 350 | 5.58 | 75 | 1.644 | 41.935 | 2.425 | 4.003 | 15.148 | 73.576
19 | 10 | 350 | 5.58 | 90 | 1.161 | 34.315 | 2.439 | 3.449 | 14.658 | 76.475
19 | 10 | 350 | 5.58 | 110 | 0.958 | 37.28 | 2.442 | 3.262 | 14.493 | 77.492
19 | 10 | 350 | 6.16 | 35 | 2.867 | 56.255 | 2.342 | 6.85 | 18.056 | 62.059
19 | 10 | 350 | 6.16 | 50 | 2.256 | 49.82 | 2.387 | 5.057 | 16.478 | 69.311
19 | 10 | 350 | 6.16 | 75 | 1.88 | 51.775 | 2.416 | 3.884 | 15.446 | 74.853
19 | 10 | 350 | 6.16 | 90 | 1.67 | 44.42 | 2.421 | 3.701 | 15.285 | 75.786
19 | 10 | 350 | 6.16 | 110 | 1.371 | 33.23 | 2.454 | 2.399 | 14.14 | 83.044
19 | 10 | 350 | 5.05 | 35 | 2.04 | 37.385 | 2.381 | 6.782 | 16.691 | 59.366
19 | 10 | 350 | 5.05 | 50 | 1.52 | 32.345 | 2.409 | 5.716 | 15.738 | 63.682
19 | 10 | 350 | 5.05 | 75 | 1.291 | 21.235 | 2.452 | 3.977 | 14.184 | 71.961
19 | 10 | 350 | 5.05 | 90 | 1.067 | 28.23 | 2.467 | 3.414 | 13.681 | 75.043
19 | 10 | 350 | 5.05 | 110 | 0.967 | 16.515 | 2.483 | 2.797 | 13.13 | 78.695
19 | 10 | 350 | 5.11 | 35 | 2.155 | 44.525 | 2.37 | 6.825 | 17.055 | 59.983
19 | 10 | 350 | 5.11 | 50 | 1.439 | 38.275 | 2.405 | 5.451 | 15.832 | 65.572
19 | 10 | 350 | 5.11 | 75 | 1.325 | 34.875 | 2.443 | 3.989 | 14.531 | 72.546
19 | 10 | 350 | 5.11 | 90 | 1.1 | 28.185 | 2.457 | 3.429 | 14.032 | 75.564
19 | 10 | 350 | 5.11 | 110 | 0.996 | 18.91 | 2.472 | 2.816 | 13.486 | 79.123
19 | 10 | 350 | 6.23 | 35 | 3.344 | 72.345 | 2.336 | 6.854 | 18.255 | 62.452
19 | 10 | 350 | 6.23 | 50 | 2.526 | 62.05 | 2.369 | 5.554 | 17.113 | 67.548
19 | 10 | 350 | 6.23 | 75 | 1.837 | 57.225 | 2.409 | 3.944 | 15.7 | 74.881
19 | 10 | 350 | 6.23 | 90 | 1.782 | 48.685 | 2.427 | 3.21 | 15.057 | 78.677
19 | 10 | 350 | 6.23 | 110 | 1.71 | 41.195 | 2.436 | 2.886 | 14.772 | 80.47
19 | 10 | 450 | 5.58 | 35 | 2.194 | 64.78 | 2.343 | 6.387 | 17.735 | 63.988
19 | 10 | 450 | 5.58 | 50 | 1.81 | 54.385 | 2.376 | 5.493 | 16.949 | 67.594
19 | 10 | 450 | 5.58 | 75 | 1.619 | 51.63 | 2.413 | 4.028 | 15.662 | 74.284
19 | 10 | 450 | 5.58 | 90 | 0.819 | 41.58 | 2.421 | 3.706 | 15.379 | 75.922
19 | 10 | 450 | 5.58 | 110 | 0.729 | 44.82 | 2.465 | 1.929 | 13.817 | 86.038
19 | 10 | 450 | 6.16 | 35 | 2.777 | 82.77 | 2.33 | 6.857 | 18.539 | 63.012
19 | 10 | 450 | 6.16 | 50 | 2.21 | 64.695 | 2.351 | 6.04 | 17.824 | 66.115
19 | 10 | 450 | 6.16 | 75 | 1.73 | 67.925 | 2.404 | 3.911 | 15.962 | 75.502
19 | 10 | 450 | 6.16 | 90 | 1.433 | 51.99 | 2.414 | 3.501 | 15.603 | 77.565
19 | 10 | 450 | 6.16 | 110 | 1.173 | 33.645 | 2.43 | 2.884 | 15.064 | 80.857
19 | 10 | 450 | 5.05 | 35 | 1.559 | 51.98 | 2.364 | 7.189 | 17.336 | 58.535
19 | 10 | 450 | 5.05 | 50 | 1.077 | 41.85 | 2.415 | 5.239 | 15.6 | 66.42
19 | 10 | 450 | 5.05 | 75 | 0.78 | 38.36 | 2.445 | 4.047 | 14.538 | 72.161
19 | 10 | 450 | 5.05 | 90 | 0.739 | 29.375 | 2.449 | 3.861 | 14.373 | 73.134
19 | 10 | 450 | 5.05 | 110 | 0.677 | 21.175 | 2.476 | 2.825 | 13.45 | 78.997
19 | 10 | 450 | 5.11 | 35 | 2.069 | 47.985 | 2.36 | 6.826 | 17.371 | 60.711
19 | 10 | 450 | 5.11 | 50 | 1.655 | 46.68 | 2.384 | 6.009 | 16.647 | 63.921
19 | 10 | 450 | 5.11 | 75 | 0.961 | 42.34 | 2.433 | 4.111 | 14.964 | 72.525
19 | 10 | 450 | 5.11 | 90 | 0.88 | 34.33 | 2.46 | 3.039 | 14.013 | 78.313
19 | 10 | 450 | 5.11 | 110 | 0.754 | 26.305 | 2.443 | 3.648 | 14.553 | 74.936
19 | 10 | 450 | 6.23 | 35 | 3.172 | 73.84 | 2.318 | 6.926 | 18.957 | 63.466
19 | 10 | 450 | 6.23 | 50 | 2.496 | 81.74 | 2.362 | 5.201 | 17.455 | 70.206
19 | 10 | 450 | 6.23 | 75 | 1.831 | 71.765 | 2.386 | 4.224 | 16.604 | 74.568
19 | 10 | 450 | 6.23 | 90 | 1.735 | 56.72 | 2.404 | 3.501 | 15.975 | 78.091
19 | 10 | 450 | 6.23 | 110 | 1.495 | 55.57 | 2.419 | 2.906 | 15.457 | 81.198
19 | 10 | 650 | 5.58 | 35 | 1.994 | 101.945 | 2.352 | 6.3 | 17.894 | 64.796
19 | 10 | 650 | 5.58 | 50 | 1.577 | 88.695 | 2.369 | 5.601 | 17.282 | 67.587
19 | 10 | 650 | 5.58 | 75 | 1.372 | 91.085 | 2.424 | 3.44 | 15.387 | 77.646
19 | 10 | 650 | 5.58 | 90 | 0.932 | 71.315 | 2.427 | 3.301 | 15.266 | 78.394
19 | 10 | 650 | 5.58 | 110 | 0.738 | 68.145 | 2.438 | 2.884 | 14.9 | 80.647
19 | 10 | 650 | 6.16 | 35 | 2.266 | 107.63 | 2.318 | 6.889 | 19.06 | 63.859
19 | 10 | 650 | 6.16 | 50 | 1.889 | 107.445 | 2.351 | 5.6 | 17.94 | 68.783
19 | 10 | 650 | 6.16 | 75 | 1.368 | 96.89 | 2.387 | 4.141 | 16.671 | 75.165
19 | 10 | 650 | 6.16 | 90 | 1.276 | 87.53 | 2.402 | 3.554 | 16.161 | 78.012
19 | 10 | 650 | 6.16 | 110 | 0.942 | 75.95 | 2.403 | 3.463 | 16.082 | 78.467
19 | 10 | 650 | 5.05 | 35 | 1.608 | 84.32 | 2.375 | 6.227 | 17.077 | 63.561
19 | 10 | 650 | 5.05 | 50 | 1.189 | 69.98 | 2.393 | 5.519 | 16.451 | 66.45
19 | 10 | 650 | 5.05 | 75 | 0.831 | 64.885 | 2.432 | 3.976 | 15.087 | 73.646
19 | 10 | 650 | 5.05 | 90 | 0.75 | 59.37 | 2.436 | 3.791 | 14.923 | 74.621
19 | 10 | 650 | 5.05 | 110 | 0.666 | 55.08 | 2.461 | 2.857 | 14.096 | 79.739
19 | 10 | 650 | 5.11 | 35 | 1.853 | 82.76 | 2.338 | 7.347 | 18.358 | 59.981
19 | 10 | 650 | 5.11 | 50 | 1.213 | 78.675 | 2.398 | 4.98 | 16.273 | 69.395
19 | 10 | 650 | 5.11 | 75 | 1.003 | 78.155 | 2.422 | 4.027 | 15.433 | 73.907
19 | 10 | 650 | 5.11 | 90 | 0.742 | 53.93 | 2.445 | 3.148 | 14.658 | 78.526
19 | 10 | 650 | 5.11 | 110 | 0.71 | 58.71 | 2.452 | 2.867 | 14.41 | 80.11
19 | 10 | 650 | 6.23 | 35 | 2.523 | 127.53 | 2.304 | 6.966 | 19.582 | 64.427
19 | 10 | 650 | 6.23 | 50 | 2.08 | 104.525 | 2.335 | 5.688 | 18.477 | 69.216
19 | 10 | 650 | 6.23 | 75 | 1.706 | 111.55 | 2.379 | 3.928 | 16.956 | 76.831
19 | 10 | 650 | 6.23 | 90 | 1.199 | 98.155 | 2.388 | 3.569 | 16.645 | 78.56
19 | 10 | 650 | 6.23 | 110 | 1.08 | 81.27 | 2.417 | 2.38 | 15.618 | 84.762
19 | 18 | 350 | 5.89 | 35 | 2.6 | 34.07 | 2.253 | 6.476 | 17.548 | 63.097
19 | 18 | 350 | 5.89 | 50 | 2.302 | 41.04 | 2.273 | 5.638 | 16.81 | 66.459
19 | 18 | 350 | 5.89 | 75 | 1.946 | 24.845 | 2.309 | 4.135 | 15.485 | 73.316
19 | 18 | 350 | 5.89 | 90 | 1.886 | 23.48 | 2.323 | 3.565 | 14.982 | 76.204
19 | 18 | 350 | 5.89 | 110 | 1.131 | 20.98 | 2.34 | 2.854 | 14.355 | 80.127
19 | 18 | 350 | 6.48 | 35 | 3.54 | 45.175 | 2.233 | 6.86 | 18.481 | 62.88
19 | 18 | 350 | 6.48 | 50 | 2.656 | 33.315 | 2.261 | 5.66 | 17.431 | 67.531
19 | 18 | 350 | 6.48 | 75 | 2.379 | 29.345 | 2.297 | 4.169 | 16.126 | 74.161
19 | 18 | 350 | 6.48 | 90 | 1.401 | 26.63 | 2.312 | 3.56 | 15.593 | 77.172
19 | 18 | 350 | 6.48 | 110 | 1.862 | 28.43 | 2.328 | 2.898 | 15.013 | 80.71
19 | 18 | 350 | 5.27 | 35 | 2.255 | 31.085 | 2.269 | 6.803 | 16.535 | 58.863
19 | 18 | 350 | 5.27 | 50 | 1.451 | 24.375 | 2.303 | 5.406 | 15.285 | 64.632
19 | 18 | 350 | 5.27 | 75 | 1.355 | 19.26 | 2.337 | 4.011 | 14.035 | 71.424
19 | 18 | 350 | 5.27 | 90 | 1.179 | 16.485 | 2.35 | 3.477 | 13.557 | 74.354
19 | 18 | 350 | 5.27 | 110 | 1.069 | 13.175 | 2.359 | 3.117 | 13.234 | 76.501
19 | 18 | 350 | 5.32 | 35 | 2.64 | 25.48 | 2.252 | 6.913 | 17.662 | 60.862
19 | 18 | 350 | 5.32 | 50 | 1.529 | 27.52 | 2.284 | 5.573 | 16.477 | 66.182
19 | 18 | 350 | 5.32 | 75 | 1.218 | 29.84 | 2.339 | 3.313 | 14.478 | 77.117
19 | 18 | 350 | 5.32 | 90 | 1.315 | 18.675 | 2.333 | 3.535 | 14.674 | 75.911
19 | 18 | 350 | 5.32 | 110 | 1.153 | 15.5 | 2.361 | 2.414 | 13.683 | 82.359
19 | 18 | 350 | 6.5 | 35 | 3.967 | 41.145 | 2.224 | 6.986 | 18.99 | 63.213
19 | 18 | 350 | 6.5 | 50 | 3.052 | 39.38 | 2.256 | 5.629 | 17.808 | 68.393
19 | 18 | 350 | 6.5 | 75 | 2.493 | 35.375 | 2.295 | 4.016 | 16.404 | 75.524
19 | 18 | 350 | 6.5 | 90 | 2.188 | 31.74 | 2.304 | 3.626 | 16.064 | 77.43
19 | 18 | 350 | 6.5 | 110 | 2.052 | 18.95 | 2.321 | 2.924 | 14.873 | 84.827
19 | 18 | 450 | 5.89 | 35 | 2.453 | 43 | 2.239 | 6.66 | 18.139 | 63.284
19 | 18 | 450 | 5.89 | 50 | 2.204 | 28.4 | 2.263 | 5.664 | 17.266 | 67.195
19 | 18 | 450 | 5.89 | 75 | 1.743 | 36.295 | 2.301 | 4.087 | 15.883 | 74.267
19 | 18 | 450 | 5.89 | 90 | 1.792 | 33.6 | 2.313 | 3.564 | 15.424 | 76.892
19 | 18 | 450 | 5.89 | 110 | 0.969 | 30.61 | 2.336 | 2.635 | 14.609 | 81.991
19 | 18 | 450 | 6.48 | 35 | 3.332 | 51.125 | 2.221 | 6.991 | 19.005 | 63.216
19 | 18 | 450 | 6.48 | 50 | 2.447 | 56.24 | 2.252 | 5.677 | 17.861 | 68.216
19 | 18 | 450 | 6.48 | 75 | 1.18 | 42.74 | 2.29 | 4.112 | 16.497 | 75.078
19 | 18 | 450 | 6.48 | 90 | 1.645 | 39.955 | 2.31 | 3.287 | 15.779 | 79.171
19 | 18 | 450 | 6.48 | 110 | 1.39 | 24.86 | 2.303 | 3.549 | 15.01 | 83.997
19 | 18 | 450 | 5.27 | 35 | 2.126 | 26.575 | 2.262 | 6.874 | 16.884 | 59.288
19 | 18 | 450 | 5.27 | 50 | 1.466 | 33.88 | 2.286 | 5.867 | 15.985 | 63.296
19 | 18 | 450 | 5.27 | 75 | 2.223 | 28.14 | 2.332 | 4.008 | 14.326 | 72.024
19 | 18 | 450 | 5.27 | 90 | 1.076 | 25.54 | 2.345 | 3.476 | 13.851 | 74.906
19 | 18 | 450 | 5.27 | 110 | 0.936 | 23.87 | 2.361 | 2.802 | 13.25 | 78.85
19 | 18 | 450 | 5.32 | 35 | 2.54 | 37.575 | 2.238 | 7.487 | 18.231 | 58.931
19 | 18 | 450 | 5.32 | 50 | 1.285 | 32.235 | 2.292 | 5.233 | 16.238 | 67.775
19 | 18 | 450 | 5.32 | 75 | 1.345 | 19.63 | 2.321 | 4.064 | 15.205 | 73.279
19 | 18 | 450 | 5.32 | 90 | 1.116 | 40.93 | 2.333 | 3.535 | 14.738 | 76.014
19 | 18 | 450 | 5.32 | 110 | 0.986 | 25.34 | 2.332 | 3.579 | 14.777 | 75.789
19 | 18 | 450 | 6.5 | 35 | 3.752 | 62.39 | 2.217 | 7.043 | 19.321 | 63.546
19 | 18 | 450 | 6.5 | 50 | 2.863 | 48.19 | 2.25 | 5.651 | 18.112 | 68.801
19 | 18 | 450 | 6.5 | 75 | 2.33 | 51.19 | 2.289 | 4.045 | 16.718 | 75.808
19 | 18 | 450 | 6.5 | 90 | 2.028 | 41.39 | 2.298 | 3.656 | 16.381 | 77.68
19 | 18 | 450 | 6.5 | 110 | 1.9 | 43.54 | 2.314 | 2.958 | 15.775 | 81.25
19 | 18 | 650 | 5.89 | 35 | 2.344 | 45.28 | 2.223 | 7.127 | 18.796 | 62.085
19 | 18 | 650 | 5.89 | 50 | 2.016 | 60.45 | 2.249 | 6.061 | 17.864 | 66.073
19 | 18 | 650 | 5.89 | 75 | 1.572 | 47.89 | 2.298 | 4.028 | 16.087 | 74.959
19 | 18 | 650 | 5.89 | 90 | 1.132 | 50.595 | 2.308 | 3.594 | 15.707 | 77.121
19 | 18 | 650 | 5.89 | 110 | 0.871 | 29.08 | 2.324 | 2.934 | 15.13 | 80.608
19 | 18 | 650 | 6.48 | 35 | 2.763 | 76.525 | 2.215 | 6.937 | 19.358 | 64.167
19 | 18 | 650 | 6.48 | 50 | 1.981 | 71.875 | 2.25 | 5.461 | 18.079 | 69.816
19 | 18 | 650 | 6.48 | 75 | 1.837 | 64.395 | 2.284 | 4.026 | 16.836 | 76.089
19 | 18 | 650 | 6.48 | 90 | 1.44 | 61.275 | 2.294 | 3.595 | 16.462 | 78.161
19 | 18 | 650 | 6.48 | 110 | 1.353 | 50.675 | 2.31 | 2.942 | 15.896 | 81.495
19 | 18 | 650 | 5.27 | 35 | 2.763 | 55.985 | 2.256 | 6.94 | 17.193 | 59.635
19 | 18 | 650 | 5.27 | 50 | 1.981 | 45.03 | 2.32 | 4.305 | 14.848 | 71.006
19 | 18 | 650 | 5.27 | 75 | 1.837 | 40.165 | 2.322 | 4.218 | 14.77 | 71.446
19 | 18 | 650 | 5.27 | 90 | 1.44 | 32.27 | 2.332 | 3.778 | 14.379 | 73.727
19 | 18 | 650 | 5.27 | 110 | 1.353 | 16.565 | 2.355 | 2.841 | 13.546 | 79.024
19 | 18 | 650 | 5.32 | 35 | 2.117 | 63.86 | 2.246 | 6.977 | 18.01 | 61.264
19 | 18 | 650 | 5.32 | 50 | 1.222 | 54.88 | 2.276 | 5.727 | 16.909 | 66.13
19 | 18 | 650 | 5.32 | 75 | 1.923 | 53.89 | 2.317 | 4.009 | 15.394 | 73.96
19 | 18 | 650 | 5.32 | 90 | 0.846 | 22.55 | 2.334 | 3.303 | 14.773 | 77.641
19 | 18 | 650 | 5.32 | 110 | 0.822 | 42.335 | 2.344 | 2.902 | 14.419 | 79.873
19 | 18 | 650 | 6.5 | 35 | 3.011 | 95.265 | 2.208 | 7.14 | 19.752 | 63.852
19 | 18 | 650 | 6.5 | 50 | 2.366 | 80.065 | 2.244 | 5.632 | 18.449 | 69.474
19 | 18 | 650 | 6.5 | 75 | 1.071 | 72.88 | 2.281 | 4.074 | 17.102 | 76.18
19 | 18 | 650 | 6.5 | 90 | 1.571 | 59.97 | 2.301 | 3.253 | 16.393 | 80.156
19 | 18 | 650 | 6.5 | 110 | 1.645 | 66.755 | 2.298 | 3.384 | 15.519 | 85.574
26.5 | 10 | 350 | 5.37 | 35 | 2.137 | 38.79 | 2.355 | 7.241 | 17.177 | 57.844
26.5 | 10 | 350 | 5.37 | 50 | 1.944 | 37.08 | 2.391 | 5.833 | 15.92 | 63.358
26.5 | 10 | 350 | 5.37 | 75 | 1.366 | 32.35 | 2.435 | 4.105 | 14.376 | 71.452
26.5 | 10 | 350 | 5.37 | 90 | 1.106 | 24.26 | 2.454 | 3.358 | 13.709 | 75.512
26.5 | 10 | 350 | 5.37 | 110 | 1.036 | 20.01 | 2.466 | 2.884 | 13.287 | 78.305
26.5 | 10 | 350 | 5.93 | 35 | 2.842 | 45.35 | 2.363 | 6.953 | 17.053 | 59.3
26.5 | 10 | 350 | 5.93 | 50 | 1.822 | 39.79 | 2.387 | 6.03 | 16.231 | 62.899
26.5 | 10 | 350 | 5.93 | 75 | 1.399 | 37.46 | 2.435 | 4.129 | 14.536 | 71.594
26.5 | 10 | 350 | 5.93 | 90 | 1.203 | 32.465 | 2.449 | 3.571 | 14.038 | 74.57
26.5 | 10 | 350 | 5.93 | 110 | 1.125 | 25.685 | 2.478 | 2.435 | 13.025 | 81.308
26.5 | 10 | 350 | 4.84 | 35 | 1.796 | 28.79 | 2.381 | 7.189 | 16.049 | 55.207
26.5 | 10 | 350 | 4.84 | 50 | 1.216 | 33.67 | 2.424 | 5.515 | 14.535 | 62.057
26.5 | 10 | 350 | 4.84 | 75 | 1.006 | 22.625 | 2.463 | 3.987 | 13.152 | 69.689
26.5 | 10 | 350 | 4.84 | 90 | 0.853 | 15.69 | 2.48 | 3.323 | 12.552 | 73.53
26.5 | 10 | 350 | 4.84 | 110 | 0.83 | 17.62 | 2.493 | 2.795 | 12.075 | 76.862
26.5 | 10 | 350 | 4.9 | 35 | 1.792 | 38.14 | 2.378 | 7.129 | 16.134 | 55.815
26.5 | 10 | 350 | 4.9 | 50 | 1.446 | 27.705 | 2.417 | 5.61 | 14.762 | 62.004
26.5 | 10 | 350 | 4.9 | 75 | 1.318 | 28.24 | 2.456 | 4.089 | 13.389 | 69.459
26.5 | 10 | 350 | 4.9 | 90 | 0.886 | 25.455 | 2.473 | 3.428 | 12.792 | 73.207
26.5 | 10 | 350 | 4.9 | 110 | 0.718 | 13.285 | 2.479 | 3.19 | 12.577 | 74.637
26.5 | 10 | 350 | 5.99 | 35 | 2.833 | 50.455 | 2.353 | 7.067 | 17.397 | 59.399
26.5 | 10 | 350 | 5.99 | 50 | 2.331 | 58.42 | 2.385 | 5.794 | 16.267 | 64.396
26.5 | 10 | 350 | 5.99 | 75 | 1.62 | 44.1 | 2.432 | 3.935 | 14.614 | 73.072
26.5 | 10 | 350 | 5.99 | 90 | 1.316 | 28.86 | 2.446 | 3.377 | 14.118 | 76.087
26.5 | 10 | 350 | 5.99 | 110 | 1.254 | 28.115 | 2.471 | 2.427 | 13.274 | 81.933
26.5 | 10 | 450 | 5.37 | 35 | 1.797 | 51.585 | 2.355 | 7.254 | 17.267 | 57.988
26.5 | 10 | 450 | 5.37 | 50 | 1.591 | 71.87 | 2.395 | 5.668 | 15.852 | 64.26
26.5 | 10 | 450 | 5.37 | 75 | 1.293 | 40.84 | 2.434 | 4.121 | 14.472 | 71.526
26.5 | 10 | 450 | 5.37 | 90 | 1.066 | 30.88 | 2.451 | 3.469 | 13.89 | 75.03
26.5 | 10 | 450 | 5.37 | 110 | 0.779 | 25.965 | 2.463 | 2.997 | 13.469 | 77.762
26.5 | 10 | 450 | 5.93 | 35 | 2.529 | 73.345 | 2.359 | 6.994 | 17.272 | 59.58
26.5 | 10 | 450 | 5.93 | 50 | 1.768 | 45.62 | 2.389 | 5.809 | 16.219 | 64.204
26.5 | 10 | 450 | 5.93 | 75 | 1.404 | 51.93 | 2.432 | 4.087 | 14.687 | 72.173
26.5 | 10 | 450 | 5.93 | 90 | 1.258 | 60.13 | 2.446 | 3.529 | 14.191 | 75.136
26.5 | 10 | 450 | 5.93 | 110 | 1.168 | 33.655 | 2.462 | 2.917 | 13.646 | 78.679
26.5 | 10 | 450 | 4.84 | 35 | 1.366 | 43.01 | 2.375 | 7.115 | 16.305 | 56.375
26.5 | 10 | 450 | 4.84 | 50 | 1.219 | 25.33 | 2.415 | 5.554 | 14.899 | 62.725
26.5 | 10 | 450 | 4.84 | 75 | 1.049 | 30.29 | 2.453 | 4.079 | 13.57 | 69.952
26.5 | 10 | 450 | 4.84 | 90 | 0.9 | 23.085 | 2.472 | 3.325 | 12.89 | 74.209
26.5 | 10 | 450 | 4.84 | 110 | 0.613 | 15.26 | 2.483 | 2.895 | 12.503 | 76.853
26.5 | 10 | 450 | 4.9 | 35 | 1.502 | 38.755 | 2.36 | 7.477 | 16.879 | 55.724
26.5 | 10 | 450 | 4.9 | 50 | 1.389 | 56.855 | 2.408 | 5.617 | 15.208 | 63.118
26.5 | 10 | 450 | 4.9 | 75 | 1.283 | 35.28 | 2.446 | 4.104 | 13.848 | 70.402
26.5 | 10 | 450 | 4.9 | 90 | 0.875 | 25.21 | 2.463 | 3.448 | 13.259 | 74.005
26.5 | 10 | 450 | 4.9 | 110 | 0.662 | 21.195 | 2.475 | 2.973 | 12.832 | 76.834
26.5 | 10 | 450 | 5.99 | 35 | 2.817 | 59.56 | 2.351 | 7.093 | 17.547 | 59.596
26.5 | 10 | 450 | 5.99 | 50 | 2.254 | 48.12 | 2.383 | 5.823 | 16.42 | 64.553
26.5 | 10 | 450 | 5.99 | 75 | 1.545 | 56.33 | 2.43 | 3.968 | 14.774 | 73.14
26.5 | 10 | 450 | 5.99 | 90 | 1.354 | 49.81 | 2.44 | 3.551 | 14.403 | 75.359
26.5 | 10 | 450 | 5.99 | 110 | 1.315 | 45.2 | 2.468 | 2.465 | 13.439 | 81.819
26.5 | 10 | 650 | 5.37 | 35 | 1.703 | 62.53 | 2.383 | 5.758 | 16.307 | 64.693
26.5 | 10 | 650 | 5.37 | 50 | 1.405 | 43.015 | 2.427 | 4.036 | 14.778 | 72.688
26.5 | 10 | 650 | 5.37 | 75 | 1.149 | 59.98 | 2.441 | 3.479 | 14.284 | 75.644
26.5 | 10 | 650 | 5.37 | 90 | 0.904 | 50.275 | 2.453 | 3.01 | 13.867 | 78.295
26.5 | 10 | 650 | 5.37 | 110 | 0.724 | 44.875 | 2.347 | 7.051 | 17.777 | 60.359
26.5 | 10 | 650 | 5.93 | 35 | 2.152 | 68.7 | 2.383 | 5.606 | 16.499 | 66.043
26.5 | 10 | 650 | 5.93 | 50 | 1.846 | 73.22 | 2.421 | 4.126 | 15.189 | 72.84
26.5 | 10 | 650 | 5.93 | 75 | 1.385 | 66 | 2.436 | 3.517 | 14.65 | 75.998
26.5 | 10 | 650 | 5.93 | 90 | 1.179 | 52.85 | 2.45 | 2.956 | 14.155 | 79.118
26.5 | 10 | 650 | 5.93 | 110 | 0.892 | 52.19 | 2.348 | 7.161 | 17.553 | 59.207
26.5 | 10 | 650 | 4.84 | 35 | 1.17 | 56.805 | 2.368 | 6.954 | 16.65 | 58.243
26.5 | 10 | 650 | 4.84 | 50 | 0.986 | 41.27 | 2.403 | 5.577 | 15.417 | 63.823
26.5 | 10 | 650 | 4.84 | 75 | 0.875 | 49.42 | 2.445 | 3.944 | 13.954 | 71.735
26.5 | 10 | 650 | 4.84 | 90 | 0.65 | 41.86 | 2.459 | 3.361 | 13.432 | 75.006
26.5 | 10 | 650 | 4.84 | 110 | 0.593 | 38.83 | 2.469 | 2.983 | 13.092 | 77.222
26.5 | 10 | 650 | 4.9 | 35 | 1.3 | 64.9 | 2.358 | 7.177 | 17.03 | 57.88
26.5 | 10 | 650 | 4.9 | 50 | 1.23 | 35.76 | 2.397 | 5.631 | 15.648 | 64.04
26.5 | 10 | 650 | 4.9 | 75 | 1.117 | 51.47 | 2.438 | 4.032 | 14.219 | 71.667
26.5 | 10 | 650 | 4.9 | 90 | 0.687 | 35.51 | 2.452 | 3.472 | 13.718 | 74.722
26.5 | 10 | 650 | 4.9 | 110 | 0.575 | 42.8 | 2.464 | 3 | 13.296 | 77.436
26.5 | 10 | 650 | 5.99 | 35 | 2.497 | 72.12 | 2.337 | 7.193 | 18.148 | 60.362
26.5 | 10 | 650 | 5.99 | 50 | 2.199 | 73.69 | 2.371 | 5.843 | 16.957 | 65.599
26.5 | 10 | 650 | 5.99 | 75 | 1.303 | 89.9 | 2.411 | 4.232 | 15.536 | 72.769
26.5 | 10 | 650 | 5.99 | 90 | 1.111 | 64.64 | 2.428 | 3.589 | 14.969 | 76.048
26.5 | 10 | 650 | 5.99 | 110 | 1.003 | 56.71 | 2.44 | 3.078 | 14.518 | 78.803
26.5 | 18 | 350 | 5.27 | 35 | 2.433 | 36.465 | 2.248 | 6.895 | 16.956 | 60.315
26.5 | 18 | 350 | 5.27 | 50 | 2.263 | 26.21 | 2.284 | 5.378 | 15.604 | 66.422
26.5 | 18 | 350 | 5.27 | 75 | 1.593 | 27.765 | 2.317 | 4.032 | 14.403 | 72.768
26.5 | 18 | 350 | 5.27 | 90 | 1.284 | 22.54 | 2.332 | 3.412 | 13.85 | 75.804
26.5 | 18 | 350 | 5.27 | 110 | 1.196 | 24.13 | 2.357 | 2.375 | 12.924 | 82.195
26.5 | 18 | 350 | 5.79 | 35 | 3.433 | 45.735 | 2.23 | 6.917 | 17.619 | 61.207
26.5 | 18 | 350 | 5.79 | 50 | 2.122 | 41.085 | 2.266 | 5.415 | 16.289 | 67.209
26.5 | 18 | 350 | 5.79 | 75 | 1.619 | 34.05 | 2.299 | 4.039 | 15.071 | 73.628
26.5 | 18 | 350 | 5.79 | 90 | 1.401 | 28.12 | 2.314 | 3.424 | 14.527 | 76.363
26.5 | 18 | 350 | 5.79 | 110 | 1.22 | 21.26 | 2.327 | 2.891 | 14.055 | 79.562
26.5 | 18 | 350 | 4.71 | 35 | 2.201 | 25.13 | 2.266 | 6.77 | 15.775 | 57.352
26.5 | 18 | 350 | 4.71 | 50 | 1.419 | 21.505 | 2.304 | 5.234 | 14.388 | 63.841
26.5 | 18 | 350 | 4.71 | 75 | 1.171 | 20.61 | 2.331 | 4.094 | 13.358 | 70.001
26.5 | 18 | 350 | 4.71 | 90 | 0.985 | 18.95 | 2.35 | 3.333 | 12.67 | 73.546
26.5 | 18 | 350 | 4.71 | 110 | 0.963 | 18.98 | 2.362 | 2.834 | 12.22 | 76.886
26.5 | 18 | 350 | 4.75 | 35 | 1.984 | 30.325 | 2.258 | 6.846 | 16.63 | 59.231
26.5 | 18 | 350 | 4.75 | 50 | 1.63 | 25.48 | 2.295 | 5.318 | 15.264 | 65.491
26.5 | 18 | 350 | 4.75 | 75 | 1.539 | 23.55 | 2.327 | 4.007 | 14.09 | 71.815
26.5 | 18 | 350 | 4.75 | 90 | 1.031 | 20.34 | 2.342 | 3.383 | 13.531 | 74.954
26.5 | 18 | 350 | 4.75 | 110 | 0.833 | 18.17 | 2.355 | 2.841 | 13.046 | 78.374
26.5 | 18 | 350 | 5.82 | 35 | 3.186 | 52.025 | 2.228 | 6.93 | 18.141 | 62.638
26.5 | 18 | 350 | 5.82 | 50 | 2.727 | 34.69 | 2.264 | 5.431 | 16.823 | 68.481
26.5 | 18 | 350 | 5.82 | 75 | 1.891 | 33.775 | 2.298 | 4.014 | 15.576 | 74.674
26.5 | 18 | 350 | 5.82 | 90 | 1.539 | 30.795 | 2.311 | 3.488 | 15.113 | 77.295
26.5 | 18 | 350 | 5.82 | 110 | 1.42 | 26.76 | 2.336 | 2.418 | 14.172 | 84.191
26.5 | 18 | 450 | 5.27 | 35 | 2.103 | 44.23 | 2.239 | 6.887 | 17.355 | 60.315
26.5 | 18 | 450 | 5.27 | 50 | 1.862 | 31.795 | 2.276 | 5.377 | 16.015 | 66.422
26.5 | 18 | 450 | 5.27 | 75 | 1.247 | 33.73 | 2.308 | 4.037 | 14.825 | 72.768
26.5 | 18 | 450 | 5.27 | 90 | 1.094 | 27.325 | 2.322 | 3.464 | 14.316 | 75.804
26.5 | 18 | 450 | 5.27 | 110 | 0.911 | 22.97 | 2.348 | 2.386 | 13.36 | 82.195
26.5 | 18 | 450 | 5.79 | 35 | 2.958 | 51.13 | 2.229 | 6.889 | 17.758 | 61.207
26.5 | 18 | 450 | 5.79 | 50 | 2.069 | 45.62 | 2.265 | 5.389 | 16.432 | 67.209
26.5 | 18 | 450 | 5.79 | 75 | 1.643 | 37.855 | 2.298 | 4.014 | 15.218 | 73.628
26.5 | 18 | 450 | 5.79 | 90 | 1.367 | 33.18 | 2.311 | 3.488 | 14.753 | 76.363
26.5 | 18 | 450 | 5.79 | 110 | 1.472 | 24.86 | 2.324 | 2.911 | 14.244 | 79.562
26.5 | 18 | 450 | 4.71 | 35 | 1.598 | 29.31 | 2.264 | 6.787 | 15.913 | 57.352
26.5 | 18 | 450 | 4.71 | 50 | 1.426 | 25.335 | 2.301 | 5.254 | 14.53 | 63.841
26.5 | 18 | 450 | 4.71 | 75 | 1.274 | 22.085 | 2.331 | 4.027 | 13.424 | 70.001
26.5 | 18 | 450 | 4.71 | 90 | 1.228 | 20.455 | 2.346 | 3.402 | 12.859 | 73.546
26.5 | 18 | 450 | 4.71 | 110 | 0.718 | 20.315 | 2.36 | 2.859 | 12.37 | 76.886
26.5 | 18 | 450 | 4.75 | 35 | 1.758 | 33.23 | 2.255 | 6.865 | 16.838 | 59.231
26.5 | 18 | 450 | 4.75 | 50 | 1.625 | 27.22 | 2.292 | 5.341 | 15.478 | 65.491
26.5 | 18 | 450 | 4.75 | 75 | 1.501 | 27.47 | 2.323 | 4.033 | 14.31 | 71.815
26.5 | 18 | 450 | 4.75 | 90 | 1.024 | 23.73 | 2.337 | 3.455 | 13.794 | 74.954
26.5 | 18 | 450 | 4.75 | 110 | 0.775 | 21.195 | 2.352 | 2.87 | 13.271 | 78.374
26.5 | 18 | 450 | 5.82 | 35 | 3.296 | 55.2 | 2.221 | 6.913 | 18.503 | 62.638
26.5 | 18 | 450 | 5.82 | 50 | 2.637 | 38.705 | 2.257 | 5.42 | 17.195 | 68.481
26.5 | 18 | 450 | 5.82 | 75 | 1.807 | 37.335 | 2.289 | 4.052 | 15.998 | 74.674
26.5 | 18 | 450 | 5.82 | 90 | 1.584 | 33.945 | 2.302 | 3.528 | 15.539 | 77.295
26.5 | 18 | 450 | 5.82 | 110 | 1.522 | 29.67 | 2.331 | 2.285 | 14.451 | 84.191
26.5 | 18 | 650 | 5.27 | 35 | 1.992 | 57.805 | 2.23 | 6.965 | 17.793 | 60.859
26.5 | 18 | 650 | 5.27 | 50 | 1.643 | 42.655 | 2.267 | 5.422 | 16.431 | 66.998
26.5 | 18 | 650 | 5.27 | 75 | 1.345 | 50.18 | 2.3 | 4.047 | 15.215 | 73.403
26.5 | 18 | 650 | 5.27 | 90 | 1.057 | 40.7 | 2.313 | 3.52 | 14.75 | 76.133
26.5 | 18 | 650 | 5.27 | 110 | 0.848 | 57.355 | 2.328 | 2.899 | 14.201 | 79.588
26.5 | 18 | 650 | 5.79 | 35 | 2.518 | 72.54 | 2.221 | 7.038 | 18.147 | 61.218
26.5 | 18 | 650 | 5.79 | 50 | 2.16 | 63.32 | 2.258 | 5.464 | 16.761 | 67.402
26.5 | 18 | 650 | 5.79 | 75 | 1.621 | 51.56 | 2.293 | 4.009 | 15.481 | 74.102
26.5 | 18 | 650 | 5.79 | 90 | 1.38 | 44.905 | 2.305 | 3.529 | 15.058 | 76.562
26.5 | 18 | 650 | 5.79 | 110 | 1.044 | 33.95 | 2.319 | 2.911 | 14.514 | 79.942
26.5 | 18 | 650 | 4.71 | 35 | 1.369 | 51.835 | 2.26 | 6.829 | 16.143 | 57.695
26.5 | 18 | 650 | 4.71 | 50 | 0.994 | 41.445 | 2.297 | 5.302 | 14.768 | 64.099
26.5 | 18 | 650 | 4.71 | 75 | 1.024 | 32.885 | 2.327 | 4.079 | 13.667 | 70.156
26.5 | 18 | 650 | 4.71 | 90 | 0.92 | 31.06 | 2.343 | 3.411 | 13.066 | 73.898
26.5 | 18 | 650 | 4.71 | 110 | 0.693 | 28.955 | 2.356 | 2.869 | 12.578 | 77.191
26.5 | 18 | 650 | 4.75 | 35 | 1.522 | 52.255 | 2.246 | 6.939 | 17.266 | 59.809
26.5 | 18 | 650 | 4.75 | 50 | 1.439 | 45.145 | 2.283 | 5.382 | 15.882 | 66.112
26.5 | 18 | 650 | 4.75 | 75 | 1.307 | 36.57 | 2.316 | 4.037 | 14.686 | 72.513
26.5 | 18 | 650 | 4.75 | 90 | 0.804 | 30.48 | 2.328 | 3.505 | 14.213 | 75.337
26.5 | 18 | 650 | 4.75 | 110 | 0.673 | 24.54 | 2.344 | 2.878 | 13.656 | 78.926
26.5 | 18 | 650 | 5.82 | 35 | 3.134 | 84.485 | 2.234 | 7.056 | 18.092 | 60.999
26.5 | 18 | 650 | 5.82 | 50 | 2.687 | 61.015 | 2.272 | 5.474 | 16.698 | 67.217
26.5 | 18 | 650 | 5.82 | 75 | 1.525 | 59.19 | 2.308 | 4.012 | 15.409 | 73.967
26.5 | 18 | 650 | 5.82 | 90 | 1.299 | 50.84 | 2.318 | 3.573 | 15.023 | 76.214
26.5 | 18 | 650 | 5.82 | 110 | 1.174 | 49.97 | 2.35 | 2.233 | 13.841 | 83.873

## S.G. N K.V.
GRADATION | AGGREGATE SOURCE | BINDER TYPE | DESIGN AGGREGATE GRADATION | COMPACTION | PERMANENT STRAIN (%) | CTINDEX | Gmb | AV | VMA | VFB
19 | 2.5 | 350 | 5.58 | 35 | 2.362 | 47.675 | 2.353 | 7.243 | 18.011 | 59.787
19 | 2.5 | 350 | 5.58 | 50 | 1.976 | 50.025 | 2.375 | 5.982 | 16.897 | 64.597
19 | 2.5 | 350 | 5.58 | 75 | 1.644 | 41.935 | 2.425 | 4.003 | 15.148 | 73.576
19 | 2.5 | 350 | 5.58 | 90 | 1.161 | 34.315 | 2.439 | 3.449 | 14.658 | 76.475
19 | 2.5 | 350 | 5.58 | 110 | 0.958 | 37.28 | 2.442 | 3.262 | 14.493 | 77.492
19 | 2.5 | 350 | 6.16 | 35 | 2.867 | 56.255 | 2.342 | 6.85 | 18.056 | 62.059
19 | 2.5 | 350 | 6.16 | 50 | 2.256 | 49.82 | 2.387 | 5.057 | 16.478 | 69.311
19 | 2.5 | 350 | 6.16 | 75 | 1.88 | 51.775 | 2.416 | 3.884 | 15.446 | 74.853
19 | 2.5 | 350 | 6.16 | 90 | 1.67 | 44.42 | 2.421 | 3.701 | 15.285 | 75.786
19 | 2.5 | 350 | 6.16 | 110 | 1.371 | 33.23 | 2.454 | 2.399 | 14.14 | 83.044
19 | 2.5 | 350 | 5.05 | 35 | 2.04 | 37.385 | 2.381 | 6.782 | 16.691 | 59.366
19 | 2.5 | 350 | 5.05 | 50 | 1.52 | 32.345 | 2.409 | 5.716 | 15.738 | 63.682
19 | 2.5 | 350 | 5.05 | 75 | 1.291 | 21.235 | 2.452 | 3.977 | 14.184 | 71.961
19 | 2.5 | 350 | 5.05 | 90 | 1.067 | 28.23 | 2.467 | 3.414 | 13.681 | 75.043
19 | 2.5 | 350 | 5.05 | 110 | 0.967 | 16.515 | 2.483 | 2.797 | 13.13 | 78.695
19 | 2.5 | 350 | 5.11 | 35 | 2.155 | 44.525 | 2.37 | 6.825 | 17.055 | 59.983
19 | 2.5 | 350 | 5.11 | 50 | 1.439 | 38.275 | 2.405 | 5.451 | 15.832 | 65.572
19 | 2.5 | 350 | 5.11 | 75 | 1.325 | 34.875 | 2.443 | 3.989 | 14.531 | 72.546
19 | 2.5 | 350 | 5.11 | 90 | 1.1 | 28.185 | 2.457 | 3.429 | 14.032 | 75.564
19 | 2.5 | 350 | 5.11 | 110 | 0.996 | 18.91 | 2.472 | 2.816 | 13.486 | 79.123
19 | 2.5 | 350 | 6.23 | 35 | 3.344 | 72.345 | 2.336 | 6.854 | 18.255 | 62.452
19 | 2.5 | 350 | 6.23 | 50 | 2.526 | 62.05 | 2.369 | 5.554 | 17.113 | 67.548
19 | 2.5 | 350 | 6.23 | 75 | 1.837 | 57.225 | 2.409 | 3.944 | 15.7 | 74.881
19 | 2.5 | 350 | 6.23 | 90 | 1.782 | 48.685 | 2.427 | 3.21 | 15.057 | 78.677
19 | 2.5 | 350 | 6.23 | 110 | 1.71 | 41.195 | 2.436 | 2.886 | 14.772 | 80.47
19 | 2.5 | 450 | 5.58 | 35 | 2.194 | 64.78 | 2.343 | 6.387 | 17.735 | 63.988
19 | 2.5 | 450 | 5.58 | 50 | 1.81 | 54.385 | 2.376 | 5.493 | 16.949 | 67.594
19 | 2.5 | 450 | 5.58 | 75 | 1.619 | 51.63 | 2.413 | 4.028 | 15.662 | 74.284
19 | 2.5 | 450 | 5.58 | 90 | 0.819 | 41.58 | 2.421 | 3.706 | 15.379 | 75.922
19 | 2.5 | 450 | 5.58 | 110 | 0.729 | 44.82 | 2.465 | 1.929 | 13.817 | 86.038
19 | 2.5 | 450 | 6.16 | 35 | 2.777 | 82.77 | 2.33 | 6.857 | 18.539 | 63.012
19 | 2.5 | 450 | 6.16 | 50 | 2.21 | 64.695 | 2.351 | 6.04 | 17.824 | 66.115
19 | 2.5 | 450 | 6.16 | 75 | 1.73 | 67.925 | 2.404 | 3.911 | 15.962 | 75.502
19 | 2.5 | 450 | 6.16 | 90 | 1.433 | 51.99 | 2.414 | 3.501 | 15.603 | 77.565
19 | 2.5 | 450 | 6.16 | 110 | 1.173 | 33.645 | 2.43 | 2.884 | 15.064 | 80.857
19 | 2.5 | 450 | 5.05 | 35 | 1.559 | 51.98 | 2.364 | 7.189 | 17.336 | 58.535
19 | 2.5 | 450 | 5.05 | 50 | 1.077 | 41.85 | 2.415 | 5.239 | 15.6 | 66.42
19 | 2.5 | 450 | 5.05 | 75 | 0.78 | 38.36 | 2.445 | 4.047 | 14.538 | 72.161
19 | 2.5 | 450 | 5.05 | 90 | 0.739 | 29.375 | 2.449 | 3.861 | 14.373 | 73.134
19 | 2.5 | 450 | 5.05 | 110 | 0.677 | 21.175 | 2.476 | 2.825 | 13.45 | 78.997
19 | 2.5 | 450 | 5.11 | 35 | 2.069 | 47.985 | 2.36 | 6.826 | 17.371 | 60.711
19 | 2.5 | 450 | 5.11 | 50 | 1.655 | 46.68 | 2.384 | 6.009 | 16.647 | 63.921
19 | 2.5 | 450 | 5.11 | 75 | 0.961 | 42.34 | 2.433 | 4.111 | 14.964 | 72.525
19 | 2.5 | 450 | 5.11 | 90 | 0.88 | 34.33 | 2.46 | 3.039 | 14.013 | 78.313
19 | 2.5 | 450 | 5.11 | 110 | 0.754 | 26.305 | 2.443 | 3.648 | 14.553 | 74.936
19 | 2.5 | 450 | 6.23 | 35 | 3.172 | 73.84 | 2.318 | 6.926 | 18.957 | 63.466
19 | 2.5 | 450 | 6.23 | 50 | 2.496 | 81.74 | 2.362 | 5.201 | 17.455 | 70.206
19 | 2.5 | 450 | 6.23 | 75 | 1.831 | 71.765 | 2.386 | 4.224 | 16.604 | 74.568
19 | 2.5 | 450 | 6.23 | 90 | 1.735 | 56.72 | 2.404 | 3.501 | 15.975 | 78.091
19 | 2.5 | 450 | 6.23 | 110 | 1.495 | 55.57 | 2.419 | 2.906 | 15.457 | 81.198
19 | 2.5 | 650 | 5.58 | 35 | 1.994 | 101.945 | 2.352 | 6.3 | 17.894 | 64.796
19 | 2.5 | 650 | 5.58 | 50 | 1.577 | 88.695 | 2.369 | 5.601 | 17.282 | 67.587
19 | 2.5 | 650 | 5.58 | 75 | 1.372 | 91.085 | 2.424 | 3.44 | 15.387 | 77.646
19 | 2.5 | 650 | 5.58 | 90 | 0.932 | 71.315 | 2.427 | 3.301 | 15.266 | 78.394
19 | 2.5 | 650 | 5.58 | 110 | 0.738 | 68.145 | 2.438 | 2.884 | 14.9 | 80.647
19 | 2.5 | 650 | 6.16 | 35 | 2.266 | 107.63 | 2.318 | 6.889 | 19.06 | 63.859
19 | 2.5 | 650 | 6.16 | 50 | 1.889 | 107.445 | 2.351 | 5.6 | 17.94 | 68.783
19 | 2.5 | 650 | 6.16 | 75 | 1.368 | 96.89 | 2.387 | 4.141 | 16.671 | 75.165
19 | 2.5 | 650 | 6.16 | 90 | 1.276 | 87.53 | 2.402 | 3.554 | 16.161 | 78.012
19 | 2.5 | 650 | 6.16 | 110 | 0.942 | 75.95 | 2.403 | 3.463 | 16.082 | 78.467
19 | 2.5 | 650 | 5.05 | 35 | 1.608 | 84.32 | 2.375 | 6.227 | 17.077 | 63.561
19 | 2.5 | 650 | 5.05 | 50 | 1.189 | 69.98 | 2.393 | 5.519 | 16.451 | 66.45
19 | 2.5 | 650 | 5.05 | 75 | 0.831 | 64.885 | 2.432 | 3.976 | 15.087 | 73.646
19 | 2.5 | 650 | 5.05 | 90 | 0.75 | 59.37 | 2.436 | 3.791 | 14.923 | 74.621
19 | 2.5 | 650 | 5.05 | 110 | 0.666 | 55.08 | 2.461 | 2.857 | 14.096 | 79.739
19 | 2.5 | 650 | 5.11 | 35 | 1.853 | 82.76 | 2.338 | 7.347 | 18.358 | 59.981
19 | 2.5 | 650 | 5.11 | 50 | 1.213 | 78.675 | 2.398 | 4.98 | 16.273 | 69.395
19 | 2.5 | 650 | 5.11 | 75 | 1.003 | 78.155 | 2.422 | 4.027 | 15.433 | 73.907
19 | 2.5 | 650 | 5.11 | 90 | 0.742 | 53.93 | 2.445 | 3.148 | 14.658 | 78.526
19 | 2.5 | 650 | 5.11 | 110 | 0.71 | 58.71 | 2.452 | 2.867 | 14.41 | 80.11
19 | 2.5 | 650 | 6.23 | 35 | 2.523 | 127.53 | 2.304 | 6.966 | 19.582 | 64.427
19 | 2.5 | 650 | 6.23 | 50 | 2.08 | 104.525 | 2.335 | 5.688 | 18.477 | 69.216
19 | 2.5 | 650 | 6.23 | 75 | 1.706 | 111.55 | 2.379 | 3.928 | 16.956 | 76.831
19 | 2.5 | 650 | 6.23 | 90 | 1.199 | 98.155 | 2.388 | 3.569 | 16.645 | 78.56
19 | 2.5 | 650 | 6.23 | 110 | 1.08 | 81.27 | 2.417 | 2.38 | 15.618 | 84.762
19 | 2.7 | 350 | 5.89 | 35 | 2.6 | 34.07 | 2.253 | 6.476 | 17.548 | 63.097
19 | 2.7 | 350 | 5.89 | 50 | 2.302 | 41.04 | 2.273 | 5.638 | 16.81 | 66.459
19 | 2.7 | 350 | 5.89 | 75 | 1.946 | 24.845 | 2.309 | 4.135 | 15.485 | 73.316
19 | 2.7 | 350 | 5.89 | 90 | 1.886 | 23.48 | 2.323 | 3.565 | 14.982 | 76.204
19 | 2.7 | 350 | 5.89 | 110 | 1.131 | 20.98 | 2.34 | 2.854 | 14.355 | 80.127
19 | 2.7 | 350 | 6.48 | 35 | 3.54 | 45.175 | 2.233 | 6.86 | 18.481 | 62.88
19 | 2.7 | 350 | 6.48 | 50 | 2.656 | 33.315 | 2.261 | 5.66 | 17.431 | 67.531
19 | 2.7 | 350 | 6.48 | 75 | 2.379 | 29.345 | 2.297 | 4.169 | 16.126 | 74.161
19 | 2.7 | 350 | 6.48 | 90 | 1.401 | 26.63 | 2.312 | 3.56 | 15.593 | 77.172
19 | 2.7 | 350 | 6.48 | 110 | 1.862 | 28.43 | 2.328 | 2.898 | 15.013 | 80.71
19 | 2.7 | 350 | 5.27 | 35 | 2.255 | 31.085 | 2.269 | 6.803 | 16.535 | 58.863
19 | 2.7 | 350 | 5.27 | 50 | 1.451 | 24.375 | 2.303 | 5.406 | 15.285 | 64.632
19 | 2.7 | 350 | 5.27 | 75 | 1.355 | 19.26 | 2.337 | 4.011 | 14.035 | 71.424
19 | 2.7 | 350 | 5.27 | 90 | 1.179 | 16.485 | 2.35 | 3.477 | 13.557 | 74.354
19 | 2.7 | 350 | 5.27 | 110 | 1.069 | 13.175 | 2.359 | 3.117 | 13.234 | 76.501
19 | 2.7 | 350 | 5.32 | 35 | 2.64 | 25.48 | 2.252 | 6.913 | 17.662 | 60.862
19 | 2.7 | 350 | 5.32 | 50 | 1.529 | 27.52 | 2.284 | 5.573 | 16.477 | 66.182
19 | 2.7 | 350 | 5.32 | 75 | 1.218 | 29.84 | 2.339 | 3.313 | 14.478 | 77.117
19 | 2.7 | 350 | 5.32 | 90 | 1.315 | 18.675 | 2.333 | 3.535 | 14.674 | 75.911
19 | 2.7 | 350 | 5.32 | 110 | 1.153 | 15.5 | 2.361 | 2.414 | 13.683 | 82.359
19 | 2.7 | 350 | 6.5 | 35 | 3.967 | 41.145 | 2.224 | 6.986 | 18.99 | 63.213
19 | 2.7 | 350 | 6.5 | 50 | 3.052 | 39.38 | 2.256 | 5.629 | 17.808 | 68.393
19 | 2.7 | 350 | 6.5 | 75 | 2.493 | 35.375 | 2.295 | 4.016 | 16.404 | 75.524
19 | 2.7 | 350 | 6.5 | 90 | 2.188 | 31.74 | 2.304 | 3.626 | 16.064 | 77.43
19 | 2.7 | 350 | 6.5 | 110 | 2.052 | 18.95 | 2.321 | 2.924 | 14.873 | 84.827
19 | 2.7 | 450 | 5.89 | 35 | 2.453 | 43 | 2.239 | 6.66 | 18.139 | 63.284
19 | 2.7 | 450 | 5.89 | 50 | 2.204 | 28.4 | 2.263 | 5.664 | 17.266 | 67.195
19 | 2.7 | 450 | 5.89 | 75 | 1.743 | 36.295 | 2.301 | 4.087 | 15.883 | 74.267
19 | 2.7 | 450 | 5.89 | 90 | 1.792 | 33.6 | 2.313 | 3.564 | 15.424 | 76.892
19 | 2.7 | 450 | 5.89 | 110 | 0.969 | 30.61 | 2.336 | 2.635 | 14.609 | 81.991
19 | 2.7 | 450 | 6.48 | 35 | 3.332 | 51.125 | 2.221 | 6.991 | 19.005 | 63.216
19 | 2.7 | 450 | 6.48 | 50 | 2.447 | 56.24 | 2.252 | 5.677 | 17.861 | 68.216
19 | 2.7 | 450 | 6.48 | 75 | 1.18 | 42.74 | 2.29 | 4.112 | 16.497 | 75.078
19 | 2.7 | 450 | 6.48 | 90 | 1.645 | 39.955 | 2.31 | 3.287 | 15.779 | 79.171
19 | 2.7 | 450 | 6.48 | 110 | 1.39 | 24.86 | 2.303 | 3.549 | 15.01 | 83.997
19 | 2.7 | 450 | 5.27 | 35 | 2.126 | 26.575 | 2.262 | 6.874 | 16.884 | 59.288
19 | 2.7 | 450 | 5.27 | 50 | 1.466 | 33.88 | 2.286 | 5.867 | 15.985 | 63.296
19 | 2.7 | 450 | 5.27 | 75 | 2.223 | 28.14 | 2.332 | 4.008 | 14.326 | 72.024
19 | 2.7 | 450 | 5.27 | 90 | 1.076 | 25.54 | 2.345 | 3.476 | 13.851 | 74.906
19 | 2.7 | 450 | 5.27 | 110 | 0.936 | 23.87 | 2.361 | 2.802 | 13.25 | 78.85
19 | 2.7 | 450 | 5.32 | 35 | 2.54 | 37.575 | 2.238 | 7.487 | 18.231 | 58.931
19 | 2.7 | 450 | 5.32 | 50 | 1.285 | 32.235 | 2.292 | 5.233 | 16.238 | 67.775
19 | 2.7 | 450 | 5.32 | 75 | 1.345 | 19.63 | 2.321 | 4.064 | 15.205 | 73.279
19 | 2.7 | 450 | 5.32 | 90 | 1.116 | 40.93 | 2.333 | 3.535 | 14.738 | 76.014
19 | 2.7 | 450 | 5.32 | 110 | 0.986 | 25.34 | 2.332 | 3.579 | 14.777 | 75.789
19 | 2.7 | 450 | 6.5 | 35 | 3.752 | 62.39 | 2.217 | 7.043 | 19.321 | 63.546
19 | 2.7 | 450 | 6.5 | 50 | 2.863 | 48.19 | 2.25 | 5.651 | 18.112 | 68.801
19 | 2.7 | 450 | 6.5 | 75 | 2.33 | 51.19 | 2.289 | 4.045 | 16.718 | 75.808
19 | 2.7 | 450 | 6.5 | 90 | 2.028 | 41.39 | 2.298 | 3.656 | 16.381 | 77.68
19 | 2.7 | 450 | 6.5 | 110 | 1.9 | 43.54 | 2.314 | 2.958 | 15.775 | 81.25
19 | 2.7 | 650 | 5.89 | 35 | 2.344 | 45.28 | 2.223 | 7.127 | 18.796 | 62.085
19 | 2.7 | 650 | 5.89 | 50 | 2.016 | 60.45 | 2.249 | 6.061 | 17.864 | 66.073
19 | 2.7 | 650 | 5.89 | 75 | 1.572 | 47.89 | 2.298 | 4.028 | 16.087 | 74.959
19 | 2.7 | 650 | 5.89 | 90 | 1.132 | 50.595 | 2.308 | 3.594 | 15.707 | 77.121
19 | 2.7 | 650 | 5.89 | 110 | 0.871 | 29.08 | 2.324 | 2.934 | 15.13 | 80.608
19 | 2.7 | 650 | 6.48 | 35 | 2.763 | 76.525 | 2.215 | 6.937 | 19.358 | 64.167
19 | 2.7 | 650 | 6.48 | 50 | 1.981 | 71.875 | 2.25 | 5.461 | 18.079 | 69.816
19 | 2.7 | 650 | 6.48 | 75 | 1.837 | 64.395 | 2.284 | 4.026 | 16.836 | 76.089
19 | 2.7 | 650 | 6.48 | 90 | 1.44 | 61.275 | 2.294 | 3.595 | 16.462 | 78.161
19 | 2.7 | 650 | 6.48 | 110 | 1.353 | 50.675 | 2.31 | 2.942 | 15.896 | 81.495
19 | 2.7 | 650 | 5.27 | 35 | 2.763 | 55.985 | 2.256 | 6.94 | 17.193 | 59.635
19 | 2.7 | 650 | 5.27 | 50 | 1.981 | 45.03 | 2.32 | 4.305 | 14.848 | 71.006
19 | 2.7 | 650 | 5.27 | 75 | 1.837 | 40.165 | 2.322 | 4.218 | 14.77 | 71.446
19 | 2.7 | 650 | 5.27 | 90 | 1.44 | 32.27 | 2.332 | 3.778 | 14.379 | 73.727
19 | 2.7 | 650 | 5.27 | 110 | 1.353 | 16.565 | 2.355 | 2.841 | 13.546 | 79.024
19 | 2.7 | 650 | 5.32 | 35 | 2.117 | 63.86 | 2.246 | 6.977 | 18.01 | 61.264
19 | 2.7 | 650 | 5.32 | 50 | 1.222 | 54.88 | 2.276 | 5.727 | 16.909 | 66.13
19 | 2.7 | 650 | 5.32 | 75 | 1.923 | 53.89 | 2.317 | 4.009 | 15.394 | 73.96
19 | 2.7 | 650 | 5.32 | 90 | 0.846 | 22.55 | 2.334 | 3.303 | 14.773 | 77.641
19 | 2.7 | 650 | 5.32 | 110 | 0.822 | 42.335 | 2.344 | 2.902 | 14.419 | 79.873
19 | 2.7 | 650 | 6.5 | 35 | 3.011 | 95.265 | 2.208 | 7.14 | 19.752 | 63.852
19 | 2.7 | 650 | 6.5 | 50 | 2.366 | 80.065 | 2.244 | 5.632 | 18.449 | 69.474
19 | 2.7 | 650 | 6.5 | 75 | 1.071 | 72.88 | 2.281 | 4.074 | 17.102 | 76.18
19 | 2.7 | 650 | 6.5 | 90 | 1.571 | 59.97 | 2.301 | 3.253 | 16.393 | 80.156
19 | 2.7 | 650 | 6.5 | 110 | 1.645 | 66.755 | 2.298 | 3.384 | 15.519 | 85.574
26.5 | 2.5 | 350 | 5.37 | 35 | 2.137 | 38.79 | 2.355 | 7.241 | 17.177 | 57.844
26.5 | 2.5 | 350 | 5.37 | 50 | 1.944 | 37.08 | 2.391 | 5.833 | 15.92 | 63.358
26.5 | 2.5 | 350 | 5.37 | 75 | 1.366 | 32.35 | 2.435 | 4.105 | 14.376 | 71.452
26.5 | 2.5 | 350 | 5.37 | 90 | 1.106 | 24.26 | 2.454 | 3.358 | 13.709 | 75.512
26.5 | 2.5 | 350 | 5.37 | 110 | 1.036 | 20.01 | 2.466 | 2.884 | 13.287 | 78.305
26.5 | 2.5 | 350 | 5.93 | 35 | 2.842 | 45.35 | 2.363 | 6.953 | 17.053 | 59.3
26.5 | 2.5 | 350 | 5.93 | 50 | 1.822 | 39.79 | 2.387 | 6.03 | 16.231 | 62.899
26.5 | 2.5 | 350 | 5.93 | 75 | 1.399 | 37.46 | 2.435 | 4.129 | 14.536 | 71.594
26.5 | 2.5 | 350 | 5.93 | 90 | 1.203 | 32.465 | 2.449 | 3.571 | 14.038 | 74.57
26.5 | 2.5 | 350 | 5.93 | 110 | 1.125 | 25.685 | 2.478 | 2.435 | 13.025 | 81.308
26.5 | 2.5 | 350 | 4.84 | 35 | 1.796 | 28.79 | 2.381 | 7.189 | 16.049 | 55.207
26.5 | 2.5 | 350 | 4.84 | 50 | 1.216 | 33.67 | 2.424 | 5.515 | 14.535 | 62.057
26.5 | 2.5 | 350 | 4.84 | 75 | 1.006 | 22.625 | 2.463 | 3.987 | 13.152 | 69.689
26.5 | 2.5 | 350 | 4.84 | 90 | 0.853 | 15.69 | 2.48 | 3.323 | 12.552 | 73.53
26.5 | 2.5 | 350 | 4.84 | 110 | 0.83 | 17.62 | 2.493 | 2.795 | 12.075 | 76.862
26.5 | 2.5 | 350 | 4.9 | 35 | 1.792 | 38.14 | 2.378 | 7.129 | 16.134 | 55.815
26.5 | 2.5 | 350 | 4.9 | 50 | 1.446 | 27.705 | 2.417 | 5.61 | 14.762 | 62.004
26.5 | 2.5 | 350 | 4.9 | 75 | 1.318 | 28.24 | 2.456 | 4.089 | 13.389 | 69.459
26.5 | 2.5 | 350 | 4.9 | 90 | 0.886 | 25.455 | 2.473 | 3.428 | 12.792 | 73.207
26.5 | 2.5 | 350 | 4.9 | 110 | 0.718 | 13.285 | 2.479 | 3.19 | 12.577 | 74.637
26.5 | 2.5 | 350 | 5.99 | 35 | 2.833 | 50.455 | 2.353 | 7.067 | 17.397 | 59.399
26.5 | 2.5 | 350 | 5.99 | 50 | 2.331 | 58.42 | 2.385 | 5.794 | 16.267 | 64.396
26.5 | 2.5 | 350 | 5.99 | 75 | 1.62 | 44.1 | 2.432 | 3.935 | 14.614 | 73.072
26.5 | 2.5 | 350 | 5.99 | 90 | 1.316 | 28.86 | 2.446 | 3.377 | 14.118 | 76.087
26.5 | 2.5 | 350 | 5.99 | 110 | 1.254 | 28.115 | 2.471 | 2.427 | 13.274 | 81.933
26.5 | 2.5 | 450 | 5.37 | 35 | 1.797 | 51.585 | 2.355 | 7.254 | 17.267 | 57.988
26.5 | 2.5 | 450 | 5.37 | 50 | 1.591 | 71.87 | 2.395 | 5.668 | 15.852 | 64.26
26.5 | 2.5 | 450 | 5.37 | 75 | 1.293 | 40.84 | 2.434 | 4.121 | 14.472 | 71.526
26.5 | 2.5 | 450 | 5.37 | 90 | 1.066 | 30.88 | 2.451 | 3.469 | 13.89 | 75.03
26.5 | 2.5 | 450 | 5.37 | 110 | 0.779 | 25.965 | 2.463 | 2.997 | 13.469 | 77.762
26.5 | 2.5 | 450 | 5.93 | 35 | 2.529 | 73.345 | 2.359 | 6.994 | 17.272 | 59.58
26.5 | 2.5 | 450 | 5.93 | 50 | 1.768 | 45.62 | 2.389 | 5.809 | 16.219 | 64.204
26.5 | 2.5 | 450 | 5.93 | 75 | 1.404 | 51.93 | 2.432 | 4.087 | 14.687 | 72.173
26.5 | 2.5 | 450 | 5.93 | 90 | 1.258 | 60.13 | 2.446 | 3.529 | 14.191 | 75.136
26.5 | 2.5 | 450 | 5.93 | 110 | 1.168 | 33.655 | 2.462 | 2.917 | 13.646 | 78.679
26.5 | 2.5 | 450 | 4.84 | 35 | 1.366 | 43.01 | 2.375 | 7.115 | 16.305 | 56.375
26.5 | 2.5 | 450 | 4.84 | 50 | 1.219 | 25.33 | 2.415 | 5.554 | 14.899 | 62.725
26.5 | 2.5 | 450 | 4.84 | 75 | 1.049 | 30.29 | 2.453 | 4.079 | 13.57 | 69.952
26.5 | 2.5 | 450 | 4.84 | 90 | 0.9 | 23.085 | 2.472 | 3.325 | 12.89 | 74.209
26.5 | 2.5 | 450 | 4.84 | 110 | 0.613 | 15.26 | 2.483 | 2.895 | 12.503 | 76.853
26.5 | 2.5 | 450 | 4.9 | 35 | 1.502 | 38.755 | 2.36 | 7.477 | 16.879 | 55.724
26.5 | 2.5 | 450 | 4.9 | 50 | 1.389 | 56.855 | 2.408 | 5.617 | 15.208 | 63.118
26.5 | 2.5 | 450 | 4.9 | 75 | 1.283 | 35.28 | 2.446 | 4.104 | 13.848 | 70.402
26.5 | 2.5 | 450 | 4.9 | 90 | 0.875 | 25.21 | 2.463 | 3.448 | 13.259 | 74.005
26.5 | 2.5 | 450 | 4.9 | 110 | 0.662 | 21.195 | 2.475 | 2.973 | 12.832 | 76.834
26.5 | 2.5 | 450 | 5.99 | 35 | 2.817 | 59.56 | 2.351 | 7.093 | 17.547 | 59.596
26.5 | 2.5 | 450 | 5.99 | 50 | 2.254 | 48.12 | 2.383 | 5.823 | 16.42 | 64.553
26.5 | 2.5 | 450 | 5.99 | 75 | 1.545 | 56.33 | 2.43 | 3.968 | 14.774 | 73.14
26.5 | 2.5 | 450 | 5.99 | 90 | 1.354 | 49.81 | 2.44 | 3.551 | 14.403 | 75.359
26.5 | 2.5 | 450 | 5.99 | 110 | 1.315 | 45.2 | 2.468 | 2.465 | 13.439 | 81.819
26.5 | 2.5 | 650 | 5.37 | 35 | 1.703 | 62.53 | 2.383 | 5.758 | 16.307 | 64.693
26.5 | 2.5 | 650 | 5.37 | 50 | 1.405 | 43.015 | 2.427 | 4.036 | 14.778 | 72.688
26.5 | 2.5 | 650 | 5.37 | 75 | 1.149 | 59.98 | 2.441 | 3.479 | 14.284 | 75.644
26.5 | 2.5 | 650 | 5.37 | 90 | 0.904 | 50.275 | 2.453 | 3.01 | 13.867 | 78.295
26.5 | 2.5 | 650 | 5.37 | 110 | 0.724 | 44.875 | 2.347 | 7.051 | 17.777 | 60.359
26.5 | 2.5 | 650 | 5.93 | 35 | 2.152 | 68.7 | 2.383 | 5.606 | 16.499 | 66.043
26.5 | 2.5 | 650 | 5.93 | 50 | 1.846 | 73.22 | 2.421 | 4.126 | 15.189 | 72.84
26.5 | 2.5 | 650 | 5.93 | 75 | 1.385 | 66 | 2.436 | 3.517 | 14.65 | 75.998
26.5 | 2.5 | 650 | 5.93 | 90 | 1.179 | 52.85 | 2.45 | 2.956 | 14.155 | 79.118
26.5 | 2.5 | 650 | 5.93 | 110 | 0.892 | 52.19 | 2.348 | 7.161 | 17.553 | 59.207
26.5 | 2.5 | 650 | 4.84 | 35 | 1.17 | 56.805 | 2.368 | 6.954 | 16.65 | 58.243
26.5 | 2.5 | 650 | 4.84 | 50 | 0.986 | 41.27 | 2.403 | 5.577 | 15.417 | 63.823
26.5 | 2.5 | 650 | 4.84 | 75 | 0.875 | 49.42 | 2.445 | 3.944 | 13.954 | 71.735
26.5 | 2.5 | 650 | 4.84 | 90 | 0.65 | 41.86 | 2.459 | 3.361 | 13.432 | 75.006
26.5 | 2.5 | 650 | 4.84 | 110 | 0.593 | 38.83 | 2.469 | 2.983 | 13.092 | 77.222
26.5 | 2.5 | 650 | 4.9 | 35 | 1.3 | 64.9 | 2.358 | 7.177 | 17.03 | 57.88
26.5 | 2.5 | 650 | 4.9 | 50 | 1.23 | 35.76 | 2.397 | 5.631 | 15.648 | 64.04
26.5 | 2.5 | 650 | 4.9 | 75 | 1.117 | 51.47 | 2.438 | 4.032 | 14.219 | 71.667
26.5 | 2.5 | 650 | 4.9 | 90 | 0.687 | 35.51 | 2.452 | 3.472 | 13.718 | 74.722
26.5 | 2.5 | 650 | 4.9 | 110 | 0.575 | 42.8 | 2.464 | 3 | 13.296 | 77.436
26.5 | 2.5 | 650 | 5.99 | 35 | 2.497 | 72.12 | 2.337 | 7.193 | 18.148 | 60.362
26.5 | 2.5 | 650 | 5.99 | 50 | 2.199 | 73.69 | 2.371 | 5.843 | 16.957 | 65.599
26.5 | 2.5 | 650 | 5.99 | 75 | 1.303 | 89.9 | 2.411 | 4.232 | 15.536 | 72.769
26.5 | 2.5 | 650 | 5.99 | 90 | 1.111 | 64.64 | 2.428 | 3.589 | 14.969 | 76.048
26.5 | 2.5 | 650 | 5.99 | 110 | 1.003 | 56.71 | 2.44 | 3.078 | 14.518 | 78.803
26.5 | 2.7 | 350 | 5.27 | 35 | 2.433 | 36.465 | 2.248 | 6.895 | 16.956 | 60.315
26.5 | 2.7 | 350 | 5.27 | 50 | 2.263 | 26.21 | 2.284 | 5.378 | 15.604 | 66.422
26.5 | 2.7 | 350 | 5.27 | 75 | 1.593 | 27.765 | 2.317 | 4.032 | 14.403 | 72.768
26.5 | 2.7 | 350 | 5.27 | 90 | 1.284 | 22.54 | 2.332 | 3.412 | 13.85 | 75.804
26.5 | 2.7 | 350 | 5.27 | 110 | 1.196 | 24.13 | 2.357 | 2.375 | 12.924 | 82.195
26.5 | 2.7 | 350 | 5.79 | 35 | 3.433 | 45.735 | 2.23 | 6.917 | 17.619 | 61.207
26.5 | 2.7 | 350 | 5.79 | 50 | 2.122 | 41.085 | 2.266 | 5.415 | 16.289 | 67.209
26.5 | 2.7 | 350 | 5.79 | 75 | 1.619 | 34.05 | 2.299 | 4.039 | 15.071 | 73.628
26.5 | 2.7 | 350 | 5.79 | 90 | 1.401 | 28.12 | 2.314 | 3.424 | 14.527 | 76.363
26.5 | 2.7 | 350 | 5.79 | 110 | 1.22 | 21.26 | 2.327 | 2.891 | 14.055 | 79.562
26.5 | 2.7 | 350 | 4.71 | 35 | 2.201 | 25.13 | 2.266 | 6.77 | 15.775 | 57.352
26.5 | 2.7 | 350 | 4.71 | 50 | 1.419 | 21.505 | 2.304 | 5.234 | 14.388 | 63.841
26.5 | 2.7 | 350 | 4.71 | 75 | 1.171 | 20.61 | 2.331 | 4.094 | 13.358 | 70.001
26.5 | 2.7 | 350 | 4.71 | 90 | 0.985 | 18.95 | 2.35 | 3.333 | 12.67 | 73.546
26.5 | 2.7 | 350 | 4.71 | 110 | 0.963 | 18.98 | 2.362 | 2.834 | 12.22 | 76.886
26.5 | 2.7 | 350 | 4.75 | 35 | 1.984 | 30.325 | 2.258 | 6.846 | 16.63 | 59.231
26.5 | 2.7 | 350 | 4.75 | 50 | 1.63 | 25.48 | 2.295 | 5.318 | 15.264 | 65.491
26.5 | 2.7 | 350 | 4.75 | 75 | 1.539 | 23.55 | 2.327 | 4.007 | 14.09 | 71.815
26.5 | 2.7 | 350 | 4.75 | 90 | 1.031 | 20.34 | 2.342 | 3.383 | 13.531 | 74.954
26.5 | 2.7 | 350 | 4.75 | 110 | 0.833 | 18.17 | 2.355 | 2.841 | 13.046 | 78.374
26.5 | 2.7 | 350 | 5.82 | 35 | 3.186 | 52.025 | 2.228 | 6.93 | 18.141 | 62.638
26.5 | 2.7 | 350 | 5.82 | 50 | 2.727 | 34.69 | 2.264 | 5.431 | 16.823 | 68.481
26.5 | 2.7 | 350 | 5.82 | 75 | 1.891 | 33.775 | 2.298 | 4.014 | 15.576 | 74.674
26.5 | 2.7 | 350 | 5.82 | 90 | 1.539 | 30.795 | 2.311 | 3.488 | 15.113 | 77.295
26.5 | 2.7 | 350 | 5.82 | 110 | 1.42 | 26.76 | 2.336 | 2.418 | 14.172 | 84.191
26.5 | 2.7 | 450 | 5.27 | 35 | 2.103 | 44.23 | 2.239 | 6.887 | 17.355 | 60.315
26.5 | 2.7 | 450 | 5.27 | 50 | 1.862 | 31.795 | 2.276 | 5.377 | 16.015 | 66.422
26.5 | 2.7 | 450 | 5.27 | 75 | 1.247 | 33.73 | 2.308 | 4.037 | 14.825 | 72.768
26.5 | 2.7 | 450 | 5.27 | 90 | 1.094 | 27.325 | 2.322 | 3.464 | 14.316 | 75.804
26.5 | 2.7 | 450 | 5.27 | 110 | 0.911 | 22.97 | 2.348 | 2.386 | 13.36 | 82.195
26.5 | 2.7 | 450 | 5.79 | 35 | 2.958 | 51.13 | 2.229 | 6.889 | 17.758 | 61.207
26.5 | 2.7 | 450 | 5.79 | 50 | 2.069 | 45.62 | 2.265 | 5.389 | 16.432 | 67.209
26.5 | 2.7 | 450 | 5.79 | 75 | 1.643 | 37.855 | 2.298 | 4.014 | 15.218 | 73.628
26.5 | 2.7 | 450 | 5.79 | 90 | 1.367 | 33.18 | 2.311 | 3.488 | 14.753 | 76.363
26.5 | 2.7 | 450 | 5.79 | 110 | 1.472 | 24.86 | 2.324 | 2.911 | 14.244 | 79.562
26.5 | 2.7 | 450 | 4.71 | 35 | 1.598 | 29.31 | 2.264 | 6.787 | 15.913 | 57.352
26.5 | 2.7 | 450 | 4.71 | 50 | 1.426 | 25.335 | 2.301 | 5.254 | 14.53 | 63.841
26.5 | 2.7 | 450 | 4.71 | 75 | 1.274 | 22.085 | 2.331 | 4.027 | 13.424 | 70.001
26.5 | 2.7 | 450 | 4.71 | 90 | 1.228 | 20.455 | 2.346 | 3.402 | 12.859 | 73.546
26.5 | 2.7 | 450 | 4.71 | 110 | 0.718 | 20.315 | 2.36 | 2.859 | 12.37 | 76.886
26.5 | 2.7 | 450 | 4.75 | 35 | 1.758 | 33.23 | 2.255 | 6.865 | 16.838 | 59.231
26.5 | 2.7 | 450 | 4.75 | 50 | 1.625 | 27.22 | 2.292 | 5.341 | 15.478 | 65.491
26.5 | 2.7 | 450 | 4.75 | 75 | 1.501 | 27.47 | 2.323 | 4.033 | 14.31 | 71.815
26.5 | 2.7 | 450 | 4.75 | 90 | 1.024 | 23.73 | 2.337 | 3.455 | 13.794 | 74.954
26.5 | 2.7 | 450 | 4.75 | 110 | 0.775 | 21.195 | 2.352 | 2.87 | 13.271 | 78.374
26.5 | 2.7 | 450 | 5.82 | 35 | 3.296 | 55.2 | 2.221 | 6.913 | 18.503 | 62.638
26.5 | 2.7 | 450 | 5.82 | 50 | 2.637 | 38.705 | 2.257 | 5.42 | 17.195 | 68.481
26.5 | 2.7 | 450 | 5.82 | 75 | 1.807 | 37.335 | 2.289 | 4.052 | 15.998 | 74.674
26.5 | 2.7 | 450 | 5.82 | 90 | 1.584 | 33.945 | 2.302 | 3.528 | 15.539 | 77.295
26.5 | 2.7 | 450 | 5.82 | 110 | 1.522 | 29.67 | 2.331 | 2.285 | 14.451 | 84.191
26.5 | 2.7 | 650 | 5.27 | 35 | 1.992 | 57.805 | 2.23 | 6.965 | 17.793 | 60.859
26.5 | 2.7 | 650 | 5.27 | 50 | 1.643 | 42.655 | 2.267 | 5.422 | 16.431 | 66.998
26.5 | 2.7 | 650 | 5.27 | 75 | 1.345 | 50.18 | 2.3 | 4.047 | 15.215 | 73.403
26.5 | 2.7 | 650 | 5.27 | 90 | 1.057 | 40.7 | 2.313 | 3.52 | 14.75 | 76.133
26.5 | 2.7 | 650 | 5.27 | 110 | 0.848 | 57.355 | 2.328 | 2.899 | 14.201 | 79.588
26.5 | 2.7 | 650 | 5.79 | 35 | 2.518 | 72.54 | 2.221 | 7.038 | 18.147 | 61.218
26.5 | 2.7 | 650 | 5.79 | 50 | 2.16 | 63.32 | 2.258 | 5.464 | 16.761 | 67.402
26.5 | 2.7 | 650 | 5.79 | 75 | 1.621 | 51.56 | 2.293 | 4.009 | 15.481 | 74.102
26.5 | 2.7 | 650 | 5.79 | 90 | 1.38 | 44.905 | 2.305 | 3.529 | 15.058 | 76.562
26.5 | 2.7 | 650 | 5.79 | 110 | 1.044 | 33.95 | 2.319 | 2.911 | 14.514 | 79.942
26.5 | 2.7 | 650 | 4.71 | 35 | 1.369 | 51.835 | 2.26 | 6.829 | 16.143 | 57.695
26.5 | 2.7 | 650 | 4.71 | 50 | 0.994 | 41.445 | 2.297 | 5.302 | 14.768 | 64.099
26.5 | 2.7 | 650 | 4.71 | 75 | 1.024 | 32.885 | 2.327 | 4.079 | 13.667 | 70.156
26.5 | 2.7 | 650 | 4.71 | 90 | 0.92 | 31.06 | 2.343 | 3.411 | 13.066 | 73.898
26.5 | 2.7 | 650 | 4.71 | 110 | 0.693 | 28.955 | 2.356 | 2.869 | 12.578 | 77.191
26.5 | 2.7 | 650 | 4.75 | 35 | 1.522 | 52.255 | 2.246 | 6.939 | 17.266 | 59.809
26.5 | 2.7 | 650 | 4.75 | 50 | 1.439 | 45.145 | 2.283 | 5.382 | 15.882 | 66.112
26.5 | 2.7 | 650 | 4.75 | 75 | 1.307 | 36.57 | 2.316 | 4.037 | 14.686 | 72.513
26.5 | 2.7 | 650 | 4.75 | 90 | 0.804 | 30.48 | 2.328 | 3.505 | 14.213 | 75.337
26.5 | 2.7 | 650 | 4.75 | 110 | 0.673 | 24.54 | 2.344 | 2.878 | 13.656 | 78.926
26.5 | 2.7 | 650 | 5.82 | 35 | 3.134 | 84.485 | 2.234 | 7.056 | 18.092 | 60.999
26.5 | 2.7 | 650 | 5.82 | 50 | 2.687 | 61.015 | 2.272 | 5.474 | 16.698 | 67.217
26.5 | 2.7 | 650 | 5.82 | 75 | 1.525 | 59.19 | 2.308 | 4.012 | 15.409 | 73.967
26.5 | 2.7 | 650 | 5.82 | 90 | 1.299 | 50.84 | 2.318 | 3.573 | 15.023 | 76.214
26.5 | 2.7 | 650 | 5.82 | 110 | 1.174 | 49.97 | 2.35 | 2.233 | 13.841 | 83.873